## LLZO
source | li_sto | la_sto | zr_sto | li_dop_sto | la_dop_sto | zr_dop_sto | lI_dopant | la_dopant | zr_dopant | Combined | conductivity | log_cond | good_cond | rel_dens_% | li_dop_ionicrad | la_dop_ionicrad | zr_dop_ionicrad | li_dop_enev | la_dop_enev | zr_dop_enev
10.1016/j.ssi.2017.11.027 | 5 | 3 | 0 | 0 | 0 | 2 |  |  | Ta | Li5.0 La3.0Ta2.0O12 | 7.18E-07 | -6.143875556 | 0 |  | 0 | 0 | 78 | 0 | 0 | 1.5
10.1016/j.jpowsour.2012.01.094 | 5.5 | 3 | 0.5 | 0 | 0 | 1.5 |  |  | Ta | Li5.5 La3.0Zr0.5Ta1.5O12 | 9.30E-05 | -4.031517051 | 0 |  | 0 | 0 | 78 | 0 | 0 | 1.5
10.1016/j.ssi.2017.09.005 | 6.5 | 2.5 | 1 | 0 | 0.5 | 1 |  | Ba | Ta | Li6.5 La2.5Zr1.0Ba0.5Ta1.0O12 | 1.50E-04 | -3.823908741 | 0 |  | 0 | 156 | 78 | 0 | 0.89 | 1.5
10.1039/c2ra01042a | 6.5 | 2.5 | 1 | 0 | 0.5 | 1 |  | Ba | Ta | Li6.5 La2.5Zr1.0Ba0.5Ta1.0O12 | 9.00E-05 | -4.045757491 | 0 |  | 0 | 156 | 78 | 0 | 0.89 | 1.5
10.1016/j.ssi.2017.11.027 | 6.05 | 2.95 | 1 | 0 | 0.05 | 1 |  | Ca | Ta | Li6.05 La2.95Zr1.0Ca0.05Ta1.0O12 | 1.29E-04 | -3.88941029 | 0 |  | 0 | 126 | 78 | 0 | 1 | 1.5
10.1063/1.5141764 | 6 | 3 | 1 | 0 | 0 | 1 |  |  | Bi | Li6.0 La3.0Zr1.0Bi1.0O12 | 1.20E-05 | -4.920818754 | 0 | 84 | 0 | 0 | 90 | 0 | 0 | 2.02
10.1039/c3cp50991e | 6 | 3 | 1 | 0 | 0 | 1 |  |  | Sb | Li6.0 La3.0Zr1.0Sb1.0O12 | 2.60E-04 | -3.585026652 | 0 | 86 | 0 | 0 | 74 | 0 | 0 | 2.05
10.1016/j.jpowsour.2012.01.094 | 6 | 3 | 1 | 0 | 0 | 1 |  |  | Ta | Li6.0 La3.0Zr1.0Ta1.0O12 | 2.60E-04 | -3.585026652 | 0 |  | 0 | 0 | 78 | 0 | 0 | 1.5
10.1016/j.ssi.2017.11.027 | 6 | 3 | 1 | 0 | 0 | 1 |  |  | Ta | Li6.0 La3.0Zr1.0Ta1.0O12 | 8.30E-05 | -4.080921908 | 0 |  | 0 | 0 | 78 | 0 | 0 | 1.5
10.1039/c3cp50991e | 6.2 | 3 | 1.2 | 0 | 0 | 0.8 |  |  | Sb | Li6.2 La3.0Zr1.2Sb0.8O12 | 4.50E-04 | -3.346787486 | 1 | 84 | 0 | 0 | 74 | 0 | 0 | 2.05
10.1111/jace.13578 | 6.2 | 3 | 1.2 | 0 | 0 | 0.8 |  |  | Ta | Li6.2 La3.0Zr1.2Ta0.8O12 | 4.90E-06 | -5.30980392 | 0 | 76 | 0 | 0 | 78 | 0 | 0 | 1.5
10.1063/1.5141764 | 6.25 | 3 | 1.25 | 0 | 0 | 0.75 |  |  | Bi | Li6.25 La3.0Zr1.25Bi0.75O12 | 2.00E-04 | -3.698970004 | 0 | 83 | 0 | 0 | 90 | 0 | 0 | 2.02
10.1149/2.013405jes | 6.3 | 3 | 1.3 | 0 | 0 | 0.7 |  |  | Ta | Li6.3 La3.0Zr1.3Ta0.7O12 | 3.20E-04 | -3.494850022 | 1 |  | 0 | 0 | 78 | 0 | 0 | 1.5
10.1039/c8ta02276c | 6.375 | 3 | 1.375 | 0 | 0 | 0.625 |  |  | Nb | Li6.375 La3.0Zr1.375Nb0.625O12 | 1.37E-03 | -2.863279433 | 1 | 99.5 | 0 | 0 | 78 | 0 | 0 | 1.6
10.1039/c7dt01573a | 6.3 | 2.9 | 1.4 | 0 | 0.2 | 0.6 |  | Ca | Ta | Li6.3 La2.9Zr1.4Ca0.2Ta0.6O12 | 3.50E-04 | -3.455931956 | 1 |  | 0 | 126 | 78 | 0 | 1 | 1.5
10.1016/j.ssi.2017.11.027 | 6.45 | 2.95 | 1.4 | 0 | 0.05 | 0.6 |  | Ca | Ta | Li6.45 La2.95Zr1.4Ca0.05Ta0.6O12 | 2.84E-04 | -3.54668166 | 1 |  | 0 | 126 | 78 | 0 | 1 | 1.5
10.1016/j.jallcom.2018.02.134 | 6.45 | 2.95 | 1.4 | 0 | 0.05 | 0.6 |  | Ca | Ta | Li6.45 La2.95Zr1.4Ca0.05Ta0.6O12 | 4.03E-04 | -3.394694954 | 1 |  | 0 | 126 | 78 | 0 | 1 | 1.5
10.1039/c3cp50991e | 6.4 | 3 | 1.4 | 0 | 0 | 0.6 |  |  | Sb | Li6.4 La3.0Zr1.4Sb0.6O12 | 6.60E-04 | -3.180456064 | 1 | 89 | 0 | 0 | 74 | 0 | 0 | 2.05
10.1016/j.ceramint.2018.09.245 | 6.4 | 3 | 1.4 | 0 | 0 | 0.6 |  |  | Ta | Li6.4 La3.0Zr1.4Ta0.6O12 | 3.26E-04 | -3.4867824 | 1 | 91 | 0 | 0 | 78 | 0 | 0 | 1.5
10.1016/j.elecom.2018.07.001 | 6.4 | 3 | 1.4 | 0 | 0 | 0.6 |  |  | Ta | Li6.4 La3.0Zr1.4Ta0.6O12 | 2.80E-04 | -3.552841969 | 1 |  | 0 | 0 | 78 | 0 | 0 | 1.5
10.1111/jace.13578 | 6.4 | 3 | 1.4 | 0 | 0 | 0.6 |  |  | Ta | Li6.4 La3.0Zr1.4Ta0.6O12 | 2.30E-04 | -3.638272164 | 0 | 84 | 0 | 0 | 78 | 0 | 0 | 1.5
10.1016/j.ssi.2017.11.027 | 6.4 | 3 | 1.4 | 0 | 0 | 0.6 |  |  | Ta | Li6.4 La3.0Zr1.4Ta0.6O12 | 1.95E-04 | -3.709965389 | 0 |  | 0 | 0 | 78 | 0 | 0 | 1.5
10.1016/j.jpowsour.2013.10.089 | 6.87 | 2.97 | 1.6 | 0 | 0 | 0.56 |  |  | Ta | Li6.87 La2.97Zr1.6Ta0.56O12 | 1.35E-03 | -2.869666232 | 1 |  | 0 | 0 | 78 | 0 | 0 | 1.5
10.1016/j.electacta.2015.08.046 | 5.9 | 3 | 1.45 | 0 | 0 | 0.55 |  |  | W | Li5.9 La3.0Zr1.45W0.55O12 | 4.40E-04 | -3.356547324 | 1 | 95 | 0 | 0 | 74 | 0 | 0 | 2.36
10.1016/j.jpowsour.2013.10.089 | 7.07 | 2.87 | 1.53 | 0 | 0 | 0.54 |  |  | Ta | Li7.07 La2.87Zr1.53Ta0.54O12 | 2.90E-04 | -3.537602002 | 1 |  | 0 | 0 | 78 | 0 | 0 | 1.5
10.1063/1.5141764 | 6.5 | 3 | 1.5 | 0 | 0 | 0.5 |  |  | Bi | Li6.5 La3.0Zr1.5Bi0.5O12 | 7.20E-06 | -5.142667504 | 0 | 81 | 0 | 0 | 90 | 0 | 0 | 2.02
10.1016/j.ceramint.2017.06.035 | 6.5 | 3 | 1.5 | 0 | 0 | 0.5 |  |  | Nb | Li6.5 La3.0Zr1.5Nb0.5O12 | 4.40E-05 | -4.356547324 | 0 | 85 | 0 | 0 | 78 | 0 | 0 | 1.6
10.1016/j.ceramint.2018.09.245 | 6.5 | 3 | 1.5 | 0 | 0 | 0.5 |  |  | Ta | Li6.5 La3.0Zr1.5Ta0.5O12 | 6.17E-04 | -3.209714836 | 1 | 93 | 0 | 0 | 78 | 0 | 0 | 1.5
10.1016/j.jpowsour.2012.01.094 | 6.5 | 3 | 1.5 | 0 | 0 | 0.5 |  |  | Ta | Li6.5 La3.0Zr1.5Ta0.5O12 | 2.00E-06 | -5.698970004 | 0 |  | 0 | 0 | 78 | 0 | 0 | 1.5
10.1016/j.ensm.2019.01.018 | 6.5 | 3 | 1.5 | 0 | 0 | 0.5 |  |  | Ta | Li6.5 La3.0Zr1.5Ta0.5O12 | 5.60E-04 | -3.251811973 | 1 | 97 | 0 | 0 | 78 | 0 | 0 | 1.5
10.1016/j.ensm.2019.01.018 | 6.5 | 3 | 1.5 | 0 | 0 | 0.5 |  |  | Ta | Li6.5 La3.0Zr1.5Ta0.5O12 | 1.40E-08 | -7.853871964 | 0 | 66 | 0 | 0 | 78 | 0 | 0 | 1.5
10.1016/j.ensm.2019.01.018 | 6.5 | 3 | 1.5 | 0 | 0 | 0.5 |  |  | Ta | Li6.5 La3.0Zr1.5Ta0.5O12 | 1.10E-06 | -5.958607315 | 0 | 80 | 0 | 0 | 78 | 0 | 0 | 1.5
10.1016/j.ensm.2019.01.018 | 6.5 | 3 | 1.5 | 0 | 0 | 0.5 |  |  | Ta | Li6.5 La3.0Zr1.5Ta0.5O12 | 1.80E-06 | -5.744727495 | 0 | 86 | 0 | 0 | 78 | 0 | 0 | 1.5
10.1016/j.ensm.2019.01.018 | 6.5 | 3 | 1.5 | 0 | 0 | 0.5 |  |  | Ta | Li6.5 La3.0Zr1.5Ta0.5O12 | 1.40E-05 | -4.853871964 | 0 | 93 | 0 | 0 | 78 | 0 | 0 | 1.5
10.1016/j.ceramint.2020.01.106 | 6.5 | 3 | 1.5 | 0 | 0 | 0.5 |  |  | Ta | Li6.5 La3.0Zr1.5Ta0.5O12 | 8.50E-04 | -3.070581074 | 1 | 96.9 | 0 | 0 | 78 | 0 | 0 | 1.5
10.1149/2.013405jes | 6.5 | 3 | 1.5 | 0 | 0 | 0.5 |  |  | Ta | Li6.5 La3.0Zr1.5Ta0.5O12 | 4.50E-04 | -3.346787486 | 1 |  | 0 | 0 | 78 | 0 | 0 | 1.5
10.1016/j.jpowsour.2013.10.089 | 7.13 | 2.93 | 1.48 | 0 | 0 | 0.47 |  |  | Ta | Li7.13 La2.93Zr1.48Ta0.47O12 | 1.00E-04 | -4 | 0 |  | 0 | 0 | 78 | 0 | 0 | 1.5
10.1016/j.jpowsour.2013.10.089 | 6.94 | 3.05 | 1.54 | 0 | 0 | 0.47 |  |  | Ta | Li6.94 La3.05Zr1.54Ta0.47O12 | 4.18E-04 | -3.378823718 | 1 |  | 0 | 0 | 78 | 0 | 0 | 1.5
10.1016/j.jpowsour.2013.10.089 | 7.11 | 2.95 | 1.49 | 0 | 0 | 0.46 |  |  | Ta | Li7.11 La2.95Zr1.49Ta0.46O12 | 1.08E-04 | -3.966576245 | 0 |  | 0 | 0 | 78 | 0 | 0 | 1.5
10.1016/j.electacta.2015.08.046 | 6.1 | 3 | 1.55 | 0 | 0 | 0.45 |  |  | W | Li6.1 La3.0Zr1.55W0.45O12 | 6.40E-04 | -3.193820026 | 1 | 96 | 0 | 0 | 74 | 0 | 0 | 2.36
10.1016/j.jallcom.2019.04.274 | 6.8 | 2.8 | 1.6 | 0 | 0.2 | 0.4 |  | Sr | Sb | Li6.8 La2.8Zr1.6Sr0.2Sb0.4O12 | 1.72E-04 | -3.764471553 | 0 | 92.7 | 0 | 140 | 74 | 0 | 0.95 | 2.05
10.1016/j.jallcom.2019.04.274 | 6.75 | 2.85 | 1.6 | 0 | 0.15 | 0.4 |  | Sr | Sb | Li6.75 La2.85Zr1.6Sr0.15Sb0.4O12 | 4.85E-04 | -3.314258261 | 1 | 93.9 | 0 | 140 | 74 | 0 | 0.95 | 2.05
10.1016/j.jallcom.2019.04.274 | 6.7 | 2.9 | 1.6 | 0 | 0.1 | 0.4 |  | Sr | Sb | Li6.7 La2.9Zr1.6Sr0.1Sb0.4O12 | 5.33E-04 | -3.273272791 | 1 | 94.3 | 0 | 140 | 74 | 0 | 0.95 | 2.05
10.1016/j.jallcom.2019.04.274 | 6.66 | 2.94 | 1.6 | 0 | 0.06 | 0.4 |  | Sr | Sb | Li6.66 La2.94Zr1.6Sr0.06Sb0.4O12 | 8.83E-04 | -3.054039296 | 1 | 95.1 | 0 | 140 | 74 | 0 | 0.95 | 2.05
10.1016/j.jallcom.2019.04.274 | 6.62 | 2.98 | 1.6 | 0 | 0.02 | 0.4 |  | Sr | Sb | Li6.62 La2.98Zr1.6Sr0.02Sb0.4O12 | 3.63E-04 | -3.440093375 | 1 | 92.6 | 0 | 140 | 74 | 0 | 0.95 | 2.05
10.1016/j.ceramint.2018.01.065 | 7 | 3 | 1.6 | 0 | 0 | 0.4 |  |  | Ge | Li7.0 La3.0Zr1.6Ge0.4O12 | 4.40E-05 | -4.356547324 | 0 | 86.9 | 0 | 0 | 67 | 0 | 0 | 2.01
10.1080/10667857.2016.1196033 | 7 | 3 | 1.6 | 0 | 0 | 0.4 |  |  | Ru | Li7.0 La3.0Zr1.6Ru0.4O12 | 2.56E-04 | -3.591760035 | 0 |  | 0 | 0 | 76 | 0 | 0 | 2.2
10.1039/c3cp50991e | 6.6 | 3 | 1.6 | 0 | 0 | 0.4 |  |  | Sb | Li6.6 La3.0Zr1.6Sb0.4O12 | 7.70E-04 | -3.113509275 | 1 | 91 | 0 | 0 | 74 | 0 | 0 | 2.05
10.1016/j.ceramint.2018.09.245 | 6.6 | 3 | 1.6 | 0 | 0 | 0.4 |  |  | Ta | Li6.6 La3.0Zr1.6Ta0.4O12 | 6.68E-04 | -3.175223538 | 1 | 96 | 0 | 0 | 78 | 0 | 0 | 1.5
10.1016/j.ssnmr.2015.05.002 | 6.6 | 3 | 1.6 | 0 | 0 | 0.4 |  |  | Ta | Li6.6 La3.0Zr1.6Ta0.4O12 | 3.70E-04 | -3.431798276 | 1 |  | 0 | 0 | 78 | 0 | 0 | 1.5
10.1111/jace.13578 | 6.6 | 3 | 1.6 | 0 | 0 | 0.4 |  |  | Ta | Li6.6 La3.0Zr1.6Ta0.4O12 | 1.50E-04 | -3.823908741 | 0 | 81 | 0 | 0 | 78 | 0 | 0 | 1.5
10.1016/j.ssi.2017.11.027 | 6.6 | 3 | 1.6 | 0 | 0 | 0.4 |  |  | Ta | Li6.6 La3.0Zr1.6Ta0.4O12 | 7.85E-05 | -4.105130343 | 0 |  | 0 | 0 | 78 | 0 | 0 | 1.5
10.1016/j.jallcom.2019.04.274 | 6.6 | 3 | 1.6 | 0 | 0 | 0.4 |  |  | Sb | Li6.6 La3.0Zr1.6Sb0.4O12 | 1.10E-04 | -3.958607315 | 0 | 89.9 | 0 | 0 | 74 | 0 | 0 | 2.05
10.1016/j.electacta.2015.08.046 | 6.3 | 3 | 1.65 | 0 | 0 | 0.35 |  |  | W | Li6.3 La3.0Zr1.65W0.35O12 | 6.60E-04 | -3.180456064 | 1 | 96 | 0 | 0 | 74 | 0 | 0 | 2.36
10.1016/j.ceramint.2018.01.065 | 7 | 3 | 1.7 | 0 | 0 | 0.3 |  |  | Ge | Li7.0 La3.0Zr1.7Ge0.3O12 | 4.78E-04 | -3.320572103 | 1 | 91.6 | 0 | 0 | 67 | 0 | 0 | 2.01
10.1111/jace.14736 | 6.4 | 3 | 1.7 | 0 | 0 | 0.3 |  |  | Mo | Li6.4 La3.0Zr1.7Mo0.3O12 | 3.53E-04 | -3.452225295 | 1 | 91.3 | 0 | 0 | 73 | 0 | 0 | 2.16
10.1063/1.4818971 | 6.4 | 3 | 1.7 | 0 | 0 | 0.3 |  |  | W | Li6.4 La3.0Zr1.7W0.3O12 | 7.89E-04 | -3.102922997 | 1 |  | 0 | 0 | 74 | 0 | 0 | 2.36
10.1016/j.ceramint.2018.09.245 | 6.7 | 3 | 1.7 | 0 | 0 | 0.3 |  |  | Ta | Li6.7 La3.0Zr1.7Ta0.3O12 | 1.03E-03 | -2.987162775 | 1 | 92 | 0 | 0 | 78 | 0 | 0 | 1.5
10.1039/c9ta00417c | 6.65 | 2.95 | 1.75 | 0.05 | 0.05 | 0.25 | Ga | Ba | Ta | Li6.65 La2.95Zr1.75Ga0.05Ba0.05Ta0.25O12 | 7.20E-04 | -3.142667504 | 1 | 99.9 | 61 | 156 | 78 | 1.81 | 0.89 | 1.5
10.1039/c9ta00417c | 6.8 | 2.95 | 1.75 | 0 | 0.05 | 0.25 |  | Ba | Ta | Li6.8 La2.95Zr1.75Ba0.05Ta0.25O12 | 6.50E-04 | -3.187086643 | 1 | 99.7 | 0 | 156 | 78 | 0 | 0.89 | 1.5
10.1021/acsenergylett.8b00453 | 5.9 | 3 | 1.75 | 0.2 | 0 | 0.25 | Al |  | W | Li5.9 La3.0Zr1.75Al0.2W0.25O12 | 5.20E-04 | -3.283996656 | 1 |  | 53 | 0 | 74 | 1.61 | 0 | 2.36
10.1039/c9ta00417c | 6.75 | 3 | 1.75 | 0 | 0 | 0.25 |  |  | Ta | Li6.75 La3.0Zr1.75Ta0.25O12 | 4.30E-04 | -3.366531544 | 1 | 99.6 | 0 | 0 | 78 | 0 | 0 | 1.5
10.1063/1.5141764 | 6.75 | 3 | 1.75 | 0 | 0 | 0.25 |  |  | Bi | Li6.75 La3.0Zr1.75Bi0.25O12 | 5.00E-06 | -5.301029996 | 0 | 80 | 0 | 0 | 90 | 0 | 0 | 2.02
10.1007/978-3-319-52132-9_12 | 6.5 | 4 | 1.75 | 0 | 0 | 0.25 |  |  | Mo | Li6.5 La4.0Zr1.75Mo0.25O12 | 1.30E-06 | -5.886056648 | 0 | 80.5 | 0 | 0 | 73 | 0 | 0 | 2.16
10.1007/978-3-319-52132-9_12 | 6.5 | 4 | 1.75 | 0 | 0 | 0.25 |  |  | Mo | Li6.5 La4.0Zr1.75Mo0.25O12 | 1.74E-05 | -4.759450752 | 0 | 87.1 | 0 | 0 | 73 | 0 | 0 | 2.16
10.1007/978-3-319-52132-9_12 | 6.5 | 4 | 1.75 | 0 | 0 | 0.25 |  |  | Mo | Li6.5 La4.0Zr1.75Mo0.25O12 | 1.30E-04 | -3.886056648 | 0 | 95.2 | 0 | 0 | 73 | 0 | 0 | 2.16
10.1016/j.jpowsour.2010.11.089 | 6.75 | 3 | 1.75 | 0 | 0 | 0.25 |  |  | Nb | Li6.75 La3.0Zr1.75Nb0.25O12 | 8.00E-04 | -3.096910013 | 1 |  | 0 | 0 | 78 | 0 | 0 | 1.6
10.1016/j.electacta.2015.08.046 | 6.5 | 3 | 1.75 | 0 | 0 | 0.25 |  |  | W | Li6.5 La3.0Zr1.75W0.25O12 | 4.90E-04 | -3.30980392 | 1 | 93 | 0 | 0 | 74 | 0 | 0 | 2.36
10.1149/2.1031915jes | 6.75 | 3 | 1.75 | 0 | 0 | 0.25 |  |  | Ta | Li6.75 La3.0Zr1.75Ta0.25O12 | 6.90E-04 | -3.161150909 | 1 | 92 | 0 | 0 | 78 | 0 | 0 | 1.5
10.1149/2.013405jes | 6.75 | 3 | 1.75 | 0 | 0 | 0.25 |  |  | Ta | Li6.75 La3.0Zr1.75Ta0.25O12 | 6.55E-04 | -3.1837587 | 1 | 96.7 | 0 | 0 | 78 | 0 | 0 | 1.5
10.1039/C9SE01162E | 5.9 | 3 | 1.8 | 0.3 | 0 | 0.2 | Ga |  | Nb | Li5.9 La3.0Zr1.8Ga0.3Nb0.2O12 | 3.72E-04 | -3.42945706 | 1 | 92.19 | 61 | 0 | 78 | 1.81 | 0 | 1.6
10.1039/C9SE01162E | 6.05 | 3 | 1.8 | 0.25 | 0 | 0.2 | Ga |  | Nb | Li6.05 La3.0Zr1.8Ga0.25Nb0.2O12 | 5.04E-04 | -3.297569464 | 1 | 91.77 | 61 | 0 | 78 | 1.81 | 0 | 1.6
10.1039/C9SE01162E | 6.2 | 3 | 1.8 | 0.2 | 0 | 0.2 | Ga |  | Nb | Li6.2 La3.0Zr1.8Ga0.2Nb0.2O12 | 7.20E-04 | -3.142667504 | 1 | 93.123 | 61 | 0 | 78 | 1.81 | 0 | 1.6
10.1039/C9SE01162E | 6.35 | 3 | 1.8 | 0.15 | 0 | 0.2 | Ga |  | Nb | Li6.35 La3.0Zr1.8Ga0.15Nb0.2O12 | 7.39E-04 | -3.131355562 | 1 | 94.46 | 61 | 0 | 78 | 1.81 | 0 | 1.6
10.1039/C9SE01162E | 6.5 | 3 | 1.8 | 0.1 | 0 | 0.2 | Ga |  | Nb | Li6.5 La3.0Zr1.8Ga0.1Nb0.2O12 | 6.75E-04 | -3.170696227 | 1 | 93.34 | 61 | 0 | 78 | 1.81 | 0 | 1.6
10.1016/j.ssi.2014.10.009 | 7.1 | 3 | 1.9 | 0 | 0 | 0.2 |  |  | Cr | Li7.1 La3.0Zr1.9Cr0.2O12 | 2.40E-04 | -3.619788758 | 0 |  | 0 | 0 | 75.5 | 0 | 0 | 1.66
10.1016/j.electacta.2018.03.101 | 7.2 | 3 | 1.8 | 0 | 0 | 0.2 |  |  | Gd | Li7.2 La3.0Zr1.8Gd0.2O12 | 2.30E-04 | -3.638272164 | 0 |  | 0 | 0 | 107.8 | 0 | 0 | 1.2
10.1016/j.ceramint.2018.01.065 | 7 | 3 | 1.8 | 0 | 0 | 0.2 |  |  | Ge | Li7.0 La3.0Zr1.8Ge0.2O12 | 2.52E-04 | -3.598599459 | 0 | 89 | 0 | 0 | 67 | 0 | 0 | 2.01
10.1111/jace.14736 | 6.6 | 3 | 1.8 | 0 | 0 | 0.2 |  |  | Mo | Li6.6 La3.0Zr1.8Mo0.2O12 | 5.09E-04 | -3.293282218 | 1 | 92.8 | 0 | 0 | 73 | 0 | 0 | 2.16
10.1039/c3cp50991e | 6.8 | 3 | 1.8 | 0 | 0 | 0.2 |  |  | Sb | Li6.8 La3.0Zr1.8Sb0.2O12 | 5.90E-05 | -4.229147988 | 0 | 78 | 0 | 0 | 74 | 0 | 0 | 2.05
10.1016/j.ceramint.2018.09.245 | 6.8 | 3 | 1.8 | 0 | 0 | 0.2 |  |  | Ta | Li6.8 La3.0Zr1.8Ta0.2O12 | 1.29E-04 | -3.88941029 | 0 | 88 | 0 | 0 | 78 | 0 | 0 | 1.5
10.1111/jace.13578 | 6.8 | 3 | 1.8 | 0 | 0 | 0.2 |  |  | Ta | Li6.8 La3.0Zr1.8Ta0.2O12 | 2.20E-06 | -5.657577319 | 0 | 74 | 0 | 0 | 78 | 0 | 0 | 1.5
10.1016/j.ssi.2017.11.027 | 6.8 | 3 | 1.8 | 0 | 0 | 0.2 |  |  | Ta | Li6.8 La3.0Zr1.8Ta0.2O12 | 6.54E-05 | -4.184422252 | 0 |  | 0 | 0 | 78 | 0 | 0 | 1.5
10.1039/C9SE01162E | 6.8 | 3 | 1.8 | 0 | 0 | 0.2 |  |  | Nb | Li6.8 La3.0Zr1.8Nb0.2O12 | 3.57E-04 | -3.447331784 | 1 | 88.4 | 0 | 0 | 78 | 0 | 0 | 1.6
10.1063/1.4818971 | 6 | 3 | 1.5 | 0 | 0 | 0.15 |  |  | W | Li6.0 La3.0Zr1.5W0.15O12 | 2.08E-04 | -3.681936665 | 0 |  | 0 | 0 | 74 | 0 | 0 | 2.36
10.1016/j.electacta.2015.08.046 | 6.7 | 3 | 1.85 | 0 | 0 | 0.15 |  |  | W | Li6.7 La3.0Zr1.85W0.15O12 | 2.70E-04 | -3.568636236 | 1 | 91 | 0 | 0 | 74 | 0 | 0 | 2.36
10.1016/j.ceramint.2018.01.065 | 7 | 3 | 1.9 | 0 | 0 | 0.1 |  |  | Ge | Li7.0 La3.0Zr1.9Ge0.1O12 | 1.49E-04 | -3.826813732 | 0 | 88.2 | 0 | 0 | 67 | 0 | 0 | 2.01
10.1111/jace.14736 | 6.8 | 3 | 1.9 | 0 | 0 | 0.1 |  |  | Mo | Li6.8 La3.0Zr1.9Mo0.1O12 | 2.46E-04 | -3.609064893 | 0 | 90.8 | 0 | 0 | 73 | 0 | 0 | 2.16
10.1016/j.ceramint.2017.10.072 | 6.625 | 3 | 1.925 | 0.1 | 0 | 0.075 | Al |  | Sb | Li6.625 La3.0Zr1.925Al0.1Sb0.075O12 | 2.35E-04 | -3.628932138 | 0 |  | 53 | 0 | 74 | 1.61 | 0 | 2.05
10.1016/j.ceramint.2017.10.072 | 6.7 | 3 | 1.925 | 0.075 | 0 | 0.075 | Al |  | Sb | Li6.7 La3.0Zr1.925Al0.075Sb0.075O12 | 3.45E-04 | -3.462180905 | 1 |  | 53 | 0 | 74 | 1.61 | 0 | 2.05
10.1016/j.ceramint.2017.10.072 | 6.775 | 3 | 1.925 | 0.05 | 0 | 0.075 | Al |  | Sb | Li6.775 La3.0Zr1.925Al0.05Sb0.075O12 | 4.10E-04 | -3.387216143 | 1 |  | 53 | 0 | 74 | 1.61 | 0 | 2.05
10.3724/SP.J.1077.2013.13428 | 6.925 | 3 | 1.925 | 0 | 0 | 0.075 |  |  | Sb | Li6.925 La3.0Zr1.925Sb0.075O12 | 3.40E-04 | -3.468521083 | 1 |  | 0 | 0 | 74 | 0 | 0 | 2.05
10.1016/j.ceramint.2017.10.072 | 6.925 | 3 | 1.925 | 0 | 0 | 0.075 |  |  | Sb | Li6.925 La3.0Zr1.925Sb0.075O12 | 2.65E-04 | -3.576754126 | 0 |  | 0 | 0 | 74 | 0 | 0 | 2.05
10.1016/j.matlet.2018.08.006 | 7.06 | 3 | 1.94 | 0 | 0 | 0.06 |  |  | Sm | Li7.06 La3.0Zr1.94Sm0.06O12 | 2.46E-04 | -3.609064893 | 0 | 92.9 | 0 | 0 | 109.8 | 0 | 0 | 1.17
10.1016/j.elecom.2011.08.014 | 7.06 | 3 | 1.94 | 0 | 0 | 0.06 |  |  | Y | Li7.06 La3.0Zr1.94Y0.06O12 | 9.56E-04 | -3.019542108 | 1 |  | 0 | 0 | 104 | 0 | 0 | 1.22
10.1016/j.jpowsour.2012.12.076 | 6.4 | 2.4 | 2 | 0 | 0.6 | 0 |  | Ce |  | Li6.4 La2.4Zr2.0Ce0.6O12 | 1.26E-05 | -4.899629455 | 0 | 96 | 0 | 111 | 0 | 0 | 1.12 | 0
10.1016/j.ssi.2019.05.027 | 6.8 | 2.6 | 2 | 0.2 | 0.4 | 0 | Ga | Sr |  | Li6.8 La2.6Zr2.0Ga0.2Sr0.4O12 | 3.03E-05 | -4.518557371 | 0 |  | 61 | 140 | 0 | 1.81 | 0.95 | 0
10.1016/j.jpowsour.2012.12.076 | 6.6 | 2.6 | 2 | 0 | 0.4 | 0 |  | Ce |  | Li6.6 La2.6Zr2.0Ce0.4O12 | 1.44E-05 | -4.841637508 | 0 | 96 | 0 | 111 | 0 | 0 | 1.12 | 0
10.1016/j.ssi.2019.05.027 | 6.7 | 2.7 | 2 | 0.2 | 0.3 | 0 | Ga | Sr |  | Li6.7 La2.7Zr2.0Ga0.2Sr0.3O12 | 1.95E-04 | -3.709965389 | 0 |  | 61 | 140 | 0 | 1.81 | 0.95 | 0
10.1021/acsami.7b00614 | 6.5 | 2.8 | 2 | 0.3 | 0.2 | 0 | Ga | Rb |  | Li6.5 La2.8Zr2.0Ga0.3Rb0.2O12 | 1.16E-03 | -2.935542011 | 1 | 94.3 | 61 | 175 | 0 | 1.81 | 0.82 | 0
10.1016/j.ssi.2019.05.027 | 6.6 | 2.8 | 2 | 0.2 | 0.2 | 0 | Ga | Sr |  | Li6.6 La2.8Zr2.0Ga0.2Sr0.2O12 | 3.46E-04 | -3.460923901 | 1 |  | 61 | 140 | 0 | 1.81 | 0.95 | 0
10.1021/acsami.7b00614 | 6.4 | 2.85 | 2 | 0.3 | 0.15 | 0 | Ga | Rb |  | Li6.4 La2.85Zr2.0Ga0.3Rb0.15O12 | 1.04E-03 | -2.982966661 | 1 | 95.7 | 61 | 175 | 0 | 1.81 | 0.82 | 0
10.1021/acsami.7b00614 | 6.3 | 2.9 | 2 | 0.3 | 0.1 | 0 | Ga | Rb |  | Li6.3 La2.9Zr2.0Ga0.3Rb0.1O12 | 1.53E-03 | -2.815308569 | 1 | 95.1 | 61 | 175 | 0 | 1.81 | 0.82 | 0
10.1016/j.ssi.2019.05.027 | 6.5 | 2.9 | 2 | 0.2 | 0.1 | 0 | Ga | Sr |  | Li6.5 La2.9Zr2.0Ga0.2Sr0.1O12 | 5.50E-04 | -3.259637311 | 1 |  | 61 | 140 | 0 | 1.81 | 0.95 | 0
10.1016/j.jallcom.2019.04.274 | 6.66 | 2.94 | 2 | 0 | 0.06 | 0 |  | Sr |  | Li6.66 La2.94Zr2.0Sr0.06O12 | 3.67E-05 | -4.435333936 | 0 | 91.3 | 0 | 140 | 0 | 0 | 0.95 | 0
10.1021/acsami.7b00614 | 6.2 | 2.95 | 2 | 0.3 | 0.05 | 0 | Ga | Rb |  | Li6.2 La2.95Zr2.0Ga0.3Rb0.05O12 | 1.62E-03 | -2.790484985 | 1 | 94.6 | 61 | 175 | 0 | 1.81 | 0.82 | 0
10.1016/j.ssi.2017.11.027 | 7.05 | 2.95 | 2 | 0 | 0.05 | 0 |  | Ca |  | Li7.05 La2.95Zr2.0Ca0.05O12 | 8.59E-06 | -5.066006836 | 0 |  | 0 | 126 | 0 | 0 | 1 | 0
10.1016/j.ssi.2017.11.027 | 7.02 | 2.98 | 2 | 0 | 0.02 | 0 |  | Ca |  | Li7.02 La2.98Zr2.0Ca0.02O12 | 7.09E-06 | -5.149353765 | 0 |  | 0 | 126 | 0 | 0 | 1 | 0
10.1016/j.jallcom.2016.11.277 | 5.5 | 3 | 2 | 0.5 | 0 | 0 | Ga |  |  | Li5.5 La3.0Zr2.0Ga0.5O12 | 5.81E-05 | -4.235823868 | 0 |  | 61 | 0 | 0 | 1.81 | 0 | 0
10.1021/acsami.6b13902 | 5.8 | 3 | 2 | 0.4 | 0 | 0 | Ga |  |  | Li5.8 La3.0Zr2.0Ga0.4O12 | 5.70E-04 | -3.244125144 | 1 | 92.8 | 61 | 0 | 0 | 1.81 | 0 | 0
10.1021/acsami.6b13902 | 5.95 | 3 | 2 | 0.35 | 0 | 0 | Ga |  |  | Li5.95 La3.0Zr2.0Ga0.35O12 | 7.10E-04 | -3.148741651 | 1 | 95.1 | 61 | 0 | 0 | 1.81 | 0 | 0
10.1016/j.ssi.2018.04.016 | 6.58 | 3 | 1.96 | 0.32 | 0 | 0 | Al |  |  | Li6.58 La3.0Zr1.96Al0.32O12 | 2.45E-04 | -3.610833916 | 0 | 90 | 53 | 0 | 0 | 1.61 | 0 | 0
10.1039/c8ra01329b | 6.24 | 3 | 2 | 0.3 | 0 | 0 | Al |  |  | Li6.24 La3.0Zr2.0Al0.3O12 | 1.54E-05 | -4.812479279 | 0 | 87.9 | 53 | 0 | 0 | 1.61 | 0 | 0
10.1039/c8ra01329b | 6.24 | 3 | 2 | 0.3 | 0 | 0 | Al |  |  | Li6.24 La3.0Zr2.0Al0.3O12 | 2.80E-05 | -4.552841969 | 0 | 92 | 53 | 0 | 0 | 1.61 | 0 | 0
10.1039/c8ra01329b | 6.24 | 3 | 2 | 0.3 | 0 | 0 | Al |  |  | Li6.24 La3.0Zr2.0Al0.3O12 | 8.78E-05 | -4.056505484 | 0 | 87.5 | 53 | 0 | 0 | 1.61 | 0 | 0
10.1039/c8ra01329b | 6.24 | 3 | 2 | 0.3 | 0 | 0 | Al |  |  | Li6.24 La3.0Zr2.0Al0.3O12 | 1.32E-04 | -3.879426069 | 0 | 94 | 53 | 0 | 0 | 1.61 | 0 | 0
10.1039/c8ra01329b | 6.24 | 3 | 2 | 0.3 | 0 | 0 | Al |  |  | Li6.24 La3.0Zr2.0Al0.3O12 | 2.10E-04 | -3.677780705 | 0 | 91.2 | 53 | 0 | 0 | 1.61 | 0 | 0
10.1021/cm5008069 | 6.1 | 3 | 2 | 0.3 | 0 | 0 | Ga |  |  | Li6.1 La3.0Zr2.0Ga0.3O12 | 7.00E-05 | -4.15490196 | 0 |  | 61 | 0 | 0 | 1.81 | 0 | 0
10.1021/acsami.6b13902 | 6.1 | 3 | 2 | 0.3 | 0 | 0 | Ga |  |  | Li6.1 La3.0Zr2.0Ga0.3O12 | 1.12E-03 | -2.950781977 | 1 | 96.3 | 61 | 0 | 0 | 1.81 | 0 | 0
10.1021/acsami.7b00614 | 6.1 | 3 | 2 | 0.3 | 0 | 0 | Ga |  |  | Li6.1 La3.0Zr2.0Ga0.3O12 | 1.12E-03 | -2.950781977 | 1 | 96.3 | 61 | 0 | 0 | 1.81 | 0 | 0
10.1016/j.jeurceramsoc.2018.06.014 | 6.16 | 3 | 2 | 0.28 | 0 | 0 | Al |  |  | Li6.16 La3.0Zr2.0Al0.28O12 | 1.92E-05 | -4.716698771 | 0 |  | 53 | 0 | 0 | 1.61 | 0 | 0
10.1016/j.ssi.2017.12.034 | 6.23 | 3 | 1.88 | 0.26 | 0 | 0 | Al |  |  | Li6.23 La3.0Zr1.88Al0.26O12 | 2.50E-04 | -3.602059991 | 0 | 91.2 | 53 | 0 | 0 | 1.61 | 0 | 0
10.1016/j.jechem.2017.10.006 | 6.25 | 3 | 2 | 0.25 | 0 | 0 | Al |  |  | Li6.25 La3.0Zr2.0Al0.25O12 | 9.90E-05 | -4.004364805 | 0 |  | 53 | 0 | 0 | 1.61 | 0 | 0
10.1021/acsami.9b21251 | 6.25 | 3 | 2 | 0.25 | 0 | 0 | Al |  |  | Li6.25 La3.0Zr2.0Al0.25O12 | 4.41E-04 | -3.355561411 | 1 | 95 | 53 | 0 | 0 | 1.61 | 0 | 0
10.1002/aenm.201600736 | 6.25 | 3 | 2 | 0.25 | 0 | 0 | Al |  |  | Li6.25 La3.0Zr2.0Al0.25O12 | 5.00E-04 | -3.301029996 | 1 | 87 | 53 | 0 | 0 | 1.61 | 0 | 0
10.1021/acsami.5b12186 | 6.27 | 3 | 1.96 | 0.25 | 0 | 0 | Al |  |  | Li6.27 La3.0Zr1.96Al0.25O12 | 4.48E-04 | -3.348721986 | 1 | 96 | 53 | 0 | 0 | 1.61 | 0 | 0
10.1016/j.matdes.2017.10.067 | 6.15 | 3 | 2 | 0.25 | 0 | 0 | Al |  |  | Li6.15 La3.0Zr2.0Al0.25O12 | 1.24E-04 | -3.906578315 | 0 | 93 | 53 | 0 | 0 | 1.61 | 0 | 0
10.1016/j.jpowsour.2018.05.028 | 6.25 | 3 | 2 | 0.25 | 0 | 0 | Al |  |  | Li6.25 La3.0Zr2.0Al0.25O12 | 1.10E-04 | -3.958607315 | 0 | 85.4 | 53 | 0 | 0 | 1.61 | 0 | 0
10.1016/j.jpowsour.2018.05.028 | 6.25 | 3 | 2 | 0.25 | 0 | 0 | Al |  |  | Li6.25 La3.0Zr2.0Al0.25O12 | 2.20E-04 | -3.657577319 | 0 | 90.1 | 53 | 0 | 0 | 1.61 | 0 | 0
10.1016/j.jpowsour.2018.05.028 | 6.25 | 3 | 2 | 0.25 | 0 | 0 | Al |  |  | Li6.25 La3.0Zr2.0Al0.25O12 | 2.60E-04 | -3.585026652 | 0 | 83.2 | 53 | 0 | 0 | 1.61 | 0 | 0
10.1016/j.jpowsour.2018.05.028 | 6.25 | 3 | 2 | 0.25 | 0 | 0 | Al |  |  | Li6.25 La3.0Zr2.0Al0.25O12 | 2.80E-04 | -3.552841969 | 1 | 89.2 | 53 | 0 | 0 | 1.61 | 0 | 0
10.1021/acsami.6b13902 | 6.25 | 3 | 2 | 0.25 | 0 | 0 | Ga |  |  | Li6.25 La3.0Zr2.0Ga0.25O12 | 1.46E-03 | -2.835647144 | 1 | 94.1 | 61 | 0 | 0 | 1.81 | 0 | 0
10.1007/s10008-019-04225-5 | 6.25 | 3 | 2 | 0.25 | 0 | 0 | Ga |  |  | Li6.25 La3.0Zr2.0Ga0.25O12 | 1.10E-03 | -2.958607315 | 1 |  | 61 | 0 | 0 | 1.81 | 0 | 0
10.1016/j.matchemphys.2012.03.054 | 6.25 | 3 | 2 | 0.25 | 0 | 0 | Ga |  |  | Li6.25 La3.0Zr2.0Ga0.25O12 | 3.50E-04 | -3.455931956 | 1 | 91 | 61 | 0 | 0 | 1.81 | 0 | 0
10.1016/j.jpowsour.2018.06.096 | 6.28 | 3 | 2 | 0.24 | 0 | 0 | Al |  |  | Li6.28 La3.0Zr2.0Al0.24O12 | 3.54E-04 | -3.450996738 | 1 |  | 53 | 0 | 0 | 1.61 | 0 | 0
10.1088/2053-1591/ab62ef | 6.28 | 3 | 2 | 0.24 | 0 | 0 | Al |  |  | Li6.28 La3.0Zr2.0Al0.24O12 | 1.06E-04 | -3.974694135 | 0 | 89.3 | 53 | 0 | 0 | 1.61 | 0 | 0
10.1073/pnas.1600422113 | 6.4 | 3 | 2 | 0.2 | 0 | 0 | Al |  |  | Li6.4 La3.0Zr2.0Al0.2O12 | 2.50E-04 | -3.602059991 | 0 |  | 53 | 0 | 0 | 1.61 | 0 | 0
10.1007/s10904-018-0859-y | 6.4 | 3 | 2 | 0.2 | 0 | 0 | Al |  |  | Li6.4 La3.0Zr2.0Al0.2O12 | 1.15E-04 | -3.93930216 | 0 |  | 53 | 0 | 0 | 1.61 | 0 | 0
10.1016/j.matdes.2017.10.067 | 6.4 | 3 | 2 | 0.2 | 0 | 0 | Al |  |  | Li6.4 La3.0Zr2.0Al0.2O12 | 9.60E-05 | -4.017728767 | 0 | 96 | 53 | 0 | 0 | 1.61 | 0 | 0
10.1007/s11581-020-03580-y | 6.4 | 3 | 2 | 0.2 | 0 | 0 | Fe |  |  | Li6.4 La3.0Zr2.0Fe0.2O12 | 4.28E-04 | -3.368556231 | 1 | 95.6 | 63 | 0 | 0 | 1.83 | 0 | 0
10.1021/acs.jpcc.7b12387 | 6.4 | 3 | 2 | 0.2 | 0 | 0 | Fe |  |  | Li6.4 La3.0Zr2.0Fe0.2O12 | 1.10E-03 | -2.958607315 | 1 |  | 63 | 0 | 0 | 1.83 | 0 | 0
10.1021/cm5008069 | 6.4 | 3 | 2 | 0.2 | 0 | 0 | Ga |  |  | Li6.4 La3.0Zr2.0Ga0.2O12 | 9.00E-04 | -3.045757491 | 1 |  | 61 | 0 | 0 | 1.81 | 0 | 0
10.1088/2053-1591/ab2799 | 6.23 | 3 | 2 | 0.2 | 0 | 0 | Ga |  |  | Li6.23 La3.0Zr2.0Ga0.2O12 | 7.20E-04 | -3.142667504 | 1 | 95.5 | 61 | 0 | 0 | 1.81 | 0 | 0
10.1088/2053-1591/ab2799 | 6.91 | 3 | 2 | 0.2 | 0 | 0 | Ga |  |  | Li6.91 La3.0Zr2.0Ga0.2O12 | 4.30E-04 | -3.366531544 | 1 | 95 | 61 | 0 | 0 | 1.81 | 0 | 0
10.1088/2053-1591/ab2801 | 6.79 | 3 | 2 | 0.2 | 0 | 0 | Ga |  |  | Li6.79 La3.0Zr2.0Ga0.2O12 | 8.00E-04 | -3.096910013 | 1 | 94.5 | 61 | 0 | 0 | 1.81 | 0 | 0
10.1088/2053-1591/ab2801 | 6.55 | 3 | 2 | 0.2 | 0 | 0 | Ga |  |  | Li6.55 La3.0Zr2.0Ga0.2O12 | 1.09E-03 | -2.962573502 | 1 | 94.2 | 61 | 0 | 0 | 1.81 | 0 | 0
10.1088/2053-1591/ab2801 | 6.28 | 3 | 2 | 0.2 | 0 | 0 | Ga |  |  | Li6.28 La3.0Zr2.0Ga0.2O12 | 7.40E-04 | -3.13076828 | 1 | 94 | 61 | 0 | 0 | 1.81 | 0 | 0
10.1021/acsami.6b13902 | 6.3 | 3 | 2 | 0.2 | 0 | 0 | Ga |  |  | Li6.3 La3.0Zr2.0Ga0.2O12 | 8.70E-04 | -3.060480747 | 1 | 93.4 | 61 | 0 | 0 | 1.81 | 0 | 0
10.1007/s10008-019-04225-5 | 6.4 | 3 | 2 | 0.2 | 0 | 0 | Ga |  |  | Li6.4 La3.0Zr2.0Ga0.2O12 | 1.50E-03 | -2.823908741 | 1 |  | 61 | 0 | 0 | 1.81 | 0 | 0
10.1016/j.ceramint.2019.04.236 | 6.4 | 3 | 2 | 0.2 | 0 | 0 | Ga |  |  | Li6.4 La3.0Zr2.0Ga0.2O12 | 1.24E-03 | -2.906578315 | 1 | 97.3 | 61 | 0 | 0 | 1.81 | 0 | 0
10.1016/j.ssi.2019.05.027 | 6.4 | 3 | 2 | 0.2 | 0 | 0 | Ga |  |  | Li6.4 La3.0Zr2.0Ga0.2O12 | 4.58E-04 | -3.339134522 | 1 |  | 61 | 0 | 0 | 1.81 | 0 | 0
10.1016/j.ssi.2018.04.016 | 7.05 | 3 | 1.98 | 0.16 | 0 | 0 | Al |  |  | Li7.05 La3.0Zr1.98Al0.16O12 | 2.21E-04 | -3.655607726 | 0 | 90 | 53 | 0 | 0 | 1.61 | 0 | 0
10.1021/cm5008069 | 6.55 | 3 | 2 | 0.15 | 0 | 0 | Ga |  |  | Li6.55 La3.0Zr2.0Ga0.15O12 | 1.30E-03 | -2.886056648 | 1 |  | 61 | 0 | 0 | 1.81 | 0 | 0
10.1142/S1793604718500297 | 6.55 | 3 | 2 | 0.15 | 0 | 0 | Ga |  |  | Li6.55 La3.0Zr2.0Ga0.15O12 | 1.13E-03 | -2.946921557 | 1 | 90.5 | 61 | 0 | 0 | 1.81 | 0 | 0
10.1142/S1793604718500297 | 6.55 | 3 | 2 | 0.15 | 0 | 0 | Ga |  |  | Li6.55 La3.0Zr2.0Ga0.15O12 | 4.58E-04 | -3.339134522 | 1 | 97.5 | 61 | 0 | 0 | 1.81 | 0 | 0
10.1021/acsami.6b13902 | 6.55 | 3 | 2 | 0.15 | 0 | 0 | Ga |  |  | Li6.55 La3.0Zr2.0Ga0.15O12 | 8.50E-05 | -4.070581074 | 0 | 89.6 | 61 | 0 | 0 | 1.81 | 0 | 0
10.1063/1.5019179 | 6.55 | 3 | 2 | 0.15 | 0 | 0 | Ga |  |  | Li6.55 La3.0Zr2.0Ga0.15O12 | 2.06E-03 | -2.68613278 | 1 |  | 61 | 0 | 0 | 1.81 | 0 | 0
10.1007/s10008-019-04225-5 | 6.55 | 3 | 2 | 0.15 | 0 | 0 | Ga |  |  | Li6.55 La3.0Zr2.0Ga0.15O12 | 4.70E-04 | -3.327902142 | 1 |  | 61 | 0 | 0 | 1.81 | 0 | 0
10.1021/acs.chemmater.8b00486 | 6.55 | 3 | 2 | 0.15 | 0 | 0 | Ga |  |  | Li6.55 La3.0Zr2.0Ga0.15O12 | 1.20E-03 | -2.920818754 | 1 | 90 | 61 | 0 | 0 | 1.81 | 0 | 0
10.1016/j.ssi.2019.04.021 | 6.4 | 3 | 2 | 0.15 | 0 | 0 | Ge |  |  | Li6.4 La3.0Zr2.0Ge0.15O12 | 8.05E-05 | -4.09420412 | 0 |  | 53 | 0 | 0 | 2.01 | 0 | 0
10.1016/j.ssi.2018.04.016 | 7.42 | 3 | 1.97 | 0.14 | 0 | 0 | Al |  |  | Li7.42 La3.0Zr1.97Al0.14O12 | 1.89E-04 | -3.723538196 | 0 | 90 | 53 | 0 | 0 | 1.61 | 0 | 0
10.1016/j.jtice.2018.02.021 | 6.61 | 3 | 2 | 0.13 | 0 | 0 | Al |  |  | Li6.61 La3.0Zr2.0Al0.13O12 | 1.35E-04 | -3.869666232 | 0 | 94 | 53 | 0 | 0 | 1.61 | 0 | 0
10.1016/j.ssi.2018.04.016 | 6.91 | 3 | 1.98 | 0.13 | 0 | 0 | Al |  |  | Li6.91 La3.0Zr1.98Al0.13O12 | 2.08E-04 | -3.681936665 | 0 | 93 | 53 | 0 | 0 | 1.61 | 0 | 0
10.1016/j.matdes.2017.10.067 | 6.7 | 3 | 2 | 0.1 | 0 | 0 | Al |  |  | Li6.7 La3.0Zr2.0Al0.1O12 | 1.41E-04 | -3.850780887 | 0 | 93 | 53 | 0 | 0 | 1.61 | 0 | 0
10.1021/acsami.6b13902 | 6.7 | 3 | 2 | 0.1 | 0 | 0 | Ga |  |  | Li6.7 La3.0Zr2.0Ga0.1O12 | 2.50E-05 | -4.602059991 | 0 | 86.7 | 61 | 0 | 0 | 1.81 | 0 | 0
10.1007/s10008-019-04225-5 | 6.7 | 3 | 2 | 0.1 | 0 | 0 | Ga |  |  | Li6.7 La3.0Zr2.0Ga0.1O12 | 6.00E-05 | -4.22184875 | 0 |  | 61 | 0 | 0 | 1.81 | 0 | 0
10.1016/j.ssi.2019.04.021 | 6.6 | 3 | 2 | 0.1 | 0 | 0 | Ge |  |  | Li6.6 La3.0Zr2.0Ge0.1O12 | 2.80E-04 | -3.552841969 | 1 | 98 | 53 | 0 | 0 | 2.01 | 0 | 0
10.1016/j.matdes.2017.10.067 | 6.85 | 3 | 2 | 0.05 | 0 | 0 | Al |  |  | Li6.85 La3.0Zr2.0Al0.05O12 | 9.90E-05 | -4.004364805 | 0 | 94 | 53 | 0 | 0 | 1.61 | 0 | 0
10.1016/j.ssi.2019.04.021 | 6.8 | 3 | 2 | 0.05 | 0 | 0 | Ge |  |  | Li6.8 La3.0Zr2.0Ge0.05O12 | 2.91E-05 | -4.536107011 | 0 |  | 53 | 0 | 0 | 2.01 | 0 | 0
10.1039/c9ta00417c | 7 | 3 | 2 | 0 | 0 | 0 |  |  |  | Li7.0 La3.0Zr2.0O12 | 2.40E-04 | -3.619788758 | 0 | 96.7 | 0 | 0 | 0 | 0 | 0 | 0
10.1002/anie.200701144 [thin pellet] | 7 | 3 | 2 | 0 | 0 | 0 |  |  |  | Li7.0 La3.0Zr2.0O12 | 7.74E-04 | -3.111259039 | 1 |  | 0 | 0 | 0 | 0 | 0 | 0
10.1016/j.ceramint.2018.01.065 | 7 | 3 | 2 | 0 | 0 | 0 |  |  |  | Li7.0 La3.0Zr2.0O12 | 1.87E-04 | -3.728158393 | 0 | 87.7 | 0 | 0 | 0 | 0 | 0 | 0
10.1111/jace.14736 | 7 | 3 | 2 | 0 | 0 | 0 |  |  |  | Li7.0 La3.0Zr2.0O12 | 2.60E-05 | -4.585026652 | 0 | 88.7 | 0 | 0 | 0 | 0 | 0 | 0
10.1016/j.matlet.2018.08.006 | 7 | 3 | 2 | 0 | 0 | 0 |  |  |  | Li7.0 La3.0Zr2.0O12 | 1.00E-04 | -4 | 0 | 84.6 | 0 | 0 | 0 | 0 | 0 | 0
10.1016/j.jpowsour.2013.10.089 | 6.85 | 3.09 | 2.07 | 0 | 0 | 0 |  |  |  | Li6.85 La3.09Zr2.07O12 | 1.68E-04 | -3.774690718 | 0 |  | 0 | 0 | 0 | 0 | 0 | 0
10.1016/j.ssi.2017.11.027 | 7 | 3 | 2 | 0 | 0 | 0 |  |  |  | Li7.0 La3.0Zr2.0O12 | 7.83E-06 | -5.106238238 | 0 |  | 0 | 0 | 0 | 0 | 0 | 0

## Sheet1
lI_dopant | zr_dopant | la_dopant
| Ta |  |  | transition metal | post tr metal | Metalloids | Lanthanoids | Alk metal | alk earth metal
Ga | Bi | Ba
Al | Sb | Ca |  | Fe | Ga | Ge | Gd | Rb | Sr
Fe | Nb | Sr |  | Cr | Al | Sb | Sm |  | Ba
Ge | W | Ce |  | Mo | Bi |  | Ce
| Ge | Rb |  | W
| Ru |  |  | Y
| Mo |  |  | Ru
| Cr |  |  | Ta
| Gd |  |  | Nb
Sm
Y
[7 empty] | Li Dop Only |  |  |  | La Dop only |  |  | Zr Dop only
[7 empty] | 53 | 61 | 63 | 67 | 126 | 111 | 140 | 67 | 73 | 74 | 74 | 75.5 | 76 | 78 | 78 | 90 | 104 | 107.8 | 109.8
|  |  |  | Ionic radius |  |  | Al | Ga | Fe | Ge | Ca | Ce | Sr | Ge | Mo | Sb | W | Cr | Ru | Nb | Ta | Bi | Y | Gd | Sm
|  |  | Fe: +2, +3 | 63 |  |  | 2.45E-04 | 3.72E-04 | 4.28E-04 | 8.05E-05 | 8.59E-06 | 1.26E-05 | 3.67E-05 | 4.40E-05 | 3.53E-04 | 2.60E-04 | 4.40E-04 | 2.40E-04 | 2.56E-04 | 1.37E-03 | 7.18E-07 | 1.20E-05 | 9.56E-04 | 2.30E-04 | 2.46E-04
|  |  | Ga: +3 | 61 |  |  | 1.54E-05 | 5.04E-04 | 1.10E-03 | 2.80E-04 | 7.09E-06 | 1.44E-05 |  | 4.78E-04 | 1.30E-06 | 4.50E-04 | 6.40E-04 |  |  | 4.40E-05 | 9.30E-05 | 2.00E-04
|  |  | Ge: +2, +4 | 67 |  |  | 2.80E-05 | 7.20E-04 |  | 2.91E-05 |  |  |  | 2.52E-04 | 1.74E-05 | 6.60E-04 | 6.60E-04 |  |  | 8.00E-04 | 2.60E-04 | 7.20E-06
|  |  | Gd: +3 | 107.8 |  |  | 8.78E-05 | 7.39E-04 | [5 empty] | 1.49E-04 | 1.30E-04 | 7.70E-04 | 7.89E-04 |  |  | 3.57E-04 | 8.30E-05 | 5.00E-06
|  |  | Rb: +1 | 175 |  |  | 1.32E-04 | 6.75E-04 | [6 empty] | 5.09E-04 | 1.10E-04 | 4.90E-04 |  |  |  | 4.90E-06
|  |  | Sr: +2 | 140 |  |  | 2.10E-04 | 5.81E-05 | [6 empty] | 2.46E-04 | 5.90E-05 | 2.08E-04 |  |  |  | 3.20E-04
|  |  | Cr: +2, +3, +6 | 75.5 |  |  | 1.92E-05 | 5.70E-04 | [7 empty] | 3.40E-04 | 2.70E-04 |  |  |  | 3.26E-04
|  |  | Al: +3 | 53 |  |  | 2.50E-04 | 7.10E-04 | [7 empty] | 2.65E-04 |  |  |  |  | 2.80E-04
|  |  | Sb: -3, +3, +5 | 74 |  |  | 9.90E-05 | 7.00E-05 | [12 empty] | 2.30E-04
|  |  | Sm: +2, +3 | 109.8 |  |  | 4.41E-04 | 1.12E-03 | [12 empty] | 1.95E-04
|  |  | Ba: +2 | 156 |  |  | 5.00E-04 | 1.12E-03 | [12 empty] | 1.35E-03
|  |  | Mo: +6 | 73 |  |  | 4.48E-04 | 1.46E-03 | [12 empty] | 2.90E-04
|  |  | Bi: -3, +3, +5 | 90 |  |  | 1.24E-04 | 1.10E-03 | [12 empty] | 6.17E-04
|  |  | Ce: +3, +4 | 111 |  |  | 1.10E-04 | 3.50E-04 | [12 empty] | 2.00E-06
|  |  | W: +6 | 74 |  |  | 2.20E-04 | 9.00E-04 | [12 empty] | 5.60E-04
|  |  | Y: +3 | 104 |  |  | 2.60E-04 | 7.20E-04 | [12 empty] | 1.40E-08
|  |  | Ru: +2, +3, +4, +6, +8 | 76 |  |  | 2.80E-04 | 4.30E-04 | [12 empty] | 1.10E-06
|  |  | Ta: +5 | 78 |  |  | 3.54E-04 | 8.00E-04 | [12 empty] | 1.80E-06
|  |  | Nb: +3, +5 | 78 |  |  | 1.06E-04 | 1.09E-03 | [12 empty] | 1.40E-05
|  |  | Ca | 126 |  |  | 2.50E-04 | 7.40E-04 | [12 empty] | 8.50E-04
[7 empty] | 1.15E-04 | 8.70E-04 | [12 empty] | 4.50E-04
[7 empty] | 9.60E-05 | 1.50E-03 | [12 empty] | 1.00E-04
[7 empty] | 2.21E-04 | 1.24E-03 | [12 empty] | 4.18E-04
[7 empty] | 1.89E-04 | 4.58E-04 | [12 empty] | 1.08E-04
[7 empty] | 1.35E-04 | 1.30E-03 | [12 empty] | 6.68E-04
[7 empty] | 2.08E-04 | 1.13E-03 | [12 empty] | 3.70E-04
[7 empty] | 1.41E-04 | 4.58E-04 | [12 empty] | 1.50E-04
[7 empty] | 9.90E-05 | 8.50E-05 | [12 empty] | 7.85E-05
[8 empty] | 2.06E-03 | [12 empty] | 1.03E-03
[8 empty] | 4.70E-04 | [12 empty] | 4.30E-04
[8 empty] | 1.20E-03 | [12 empty] | 6.90E-04
[8 empty] | 2.50E-05 | [12 empty] | 6.55E-04
[8 empty] | 6.00E-05 | [12 empty] | 1.29E-04
2.20E-06
6.54E-05