## LiIonDatabase
ID | composition | source | temperature | target | log_target | family | ChemicalFamily | log_Ionic_Conductivity | Ionic_Conductivity | Residue_Square | Target_Square
289 | Li6Sr0.5Ba0.5La2Ta2O12 | 10.1149/1.2800764 | 293.15 | 8.08e-06 | -5.092588639 | Garnet | Oxides | -4.417233 | 3.826198e-05 | 0.4561059 | 0.003248845 | 2.256709
169 | Li1.4Al0.4(Ge0.67Ti0.33)1.6(PO4)3 | 10.1016/j.ssi.2004.05.009 | 294.15 | 0.000676 | -3.170053304 | NASICON | Oxides | -2.560134 | 0.00275338 | 0.3720017 | 3.480227 | 2.256709
172 | Li1.4Al0.4Ti1.6(PO4)3 | 10.1016/j.ssi.2006.04.010 | 294.15 | 0.000917 | -3.037630664 | NASICON | Oxides | -2.161253 | 0.006898378 | 0.7680378 | 3.991842 | 2.256709 | R2 | 0.8632954
189 | "(Li2S)0.4 ((Ga2S3)0.1 (GeS2)0.9)0.6" | 10.1016/j.ssi.2007.10.011 | 294.15 | 2.87e-06 | -5.542118103 | Glass | Sulphides | -5.076437 | 8.386158e-06 | 0.2168589 | 0.2565707 | 2.256709 | RMSE | 0.834386
248 | Li1.076Al0.6923Ti1.462(PO4)3 | 10.1016/S0167-2738(97)00018-0 | 294.15 | 0.000825 | -3.083546051 | NASICON | Oxides | -2.18964 | 0.006461899 | 0.7990683 | 3.810476 | 2.256709 | Mean | -5.035593
891 | Li6MgLa2Ta2O12 | 10.1149/1.2800764 | 294.25 | 1.92e-07 | -6.716698771 | Garnet | Oxides | -6.037502 | 9.172712e-07 | 0.4613079 | 2.826127 | 2.256709 |  | 2.256709
250 | LiGe2(PO4)3 | 10.1016/S0167-2738(97)00434-7 | 294.38 | 1e-06 | -6 | NASICON | Oxides | -5.497029 | 3.183982e-06 | 0.2529795 | 0.9300866481 | 2.256709
99 | Li1.3Al0.3Ti1.7(PO4)3 | 10.1007/s11581-007-0197-5 | 294.57 | 3.33e-07 | -6.477555766 | NASICON | Oxides | -5.949504 | 1.123301e-06 | 0.2788388 | 2.079265 | 2.256709
759 | Li6BaLa2Ta2O12 | 10.1002/adfm.200400044 | 295.15 | 4e-05 | -4.397940009 | Garnet | Oxides | -3.944422 | 0.0001136523 | 0.2056787 | 0.4065975 | 2.256709
760 | Li6SrLa2Ta2O12 | 10.1002/adfm.200400044 | 295.15 | 7e-06 | -5.15490196 | Garnet | Oxides | -4.524388 | 2.989592e-05 | 0.3975478 | 0.01423534 | 2.256709
814 | Li6BaLa2Nb2O12 | 10.1111/j.1551-2916.2005.00060.x | 295.15 | 6e-06 | -5.22184875 | Garnet | Oxides | -4.46273 | 3.445644e-05 | 0.5762619 | 0.03469232 | 2.256709
815 | Li6SrLa2Nb2O12 | 10.1111/j.1551-2916.2005.00060.x | 295.15 | 4.2e-06 | -5.37675071 | Garnet | Oxides | -4.708852 | 1.955006e-05 | 0.4460888 | 0.1163906 | 2.256709
816 | Li6CaLa2Nb2O12 | 10.1111/j.1551-2916.2005.00060.x | 295.15 | 1.6e-06 | -5.795880017 | Garnet | Oxides | -4.959044 | 1.098894e-05 | 0.7002943 | 0.5780409 | 2.256709
2 | Li2OHBr | 10.1002/aenm.201700971 | 295.21 | 5.4e-07 | -6.26760624 | Anti-Perovskite | Oxides and Other Anions | -5.158716 | 6.938788e-06 | 1.229637 | 1.517864 | 2.256709
79 | Li0.24La0.59TiO3 | 10.1007/s10717-007-0032-5 | 296.15 | 0.000166 | -3.779891912 | Perovskite | Oxides | -2.763106 | 0.001725417 | 1.033854 | 1.576778 | 2.256709
326 | LiHfTi(PO4)3 | 10.1016/0025-5408(89)90129-3 | 296.15 | 5.63e-07 | -6.249491605 | NASICON | Oxides | -5.300891 | 5.001599e-06 | 0.8998429 | 1.473557 | 2.256709
153 | "(LiCl)0.25 ((Li2O)0.6 (P2O5)0.4)0.75" | 10.1016/j.jpowsour.2008.07.089 | 296.81 | 2.45e-06 | -5.610833916 | Glass | Oxides and Other Anions | -4.702419 | 1.984182e-05 | 0.8252185 | 0.3309056 | 2.256709
790 | Li6.4La3Zr2Ga0.2O12 | 10.1021/cm5008069 | 297.15 | 0.0009 | -3.045757491 | Garnet | Oxides | -2.016245 | 0.009632862 | 1.059897 | 3.959433 | 2.256709
795 | Li6La3Nb1.5Y0.5O12 | 10.1021/jp304737x | 297.15 | 0.000188 | -3.725842151 | Garnet | Oxides | -2.681307 | 0.002083019 | 1.091054 | 1.715439 | 2.256709
17 | Li7La3Zr2O12 | 10.1002/anie.200701144 | 298 | 0.000511 | -3.2915791 | Garnet | Oxides | -2.825545 | 0.001494359 | 0.2171877 | 3.041574 | 2.256709
21 | Li6.4Al0.19La3Zr2O11.8 | 10.1016/j.jpowsour.2012.02.100 | 298 | 0.00031 | -3.508638306 | Garnet | Oxides | -2.99704 | 0.001006838 | 0.2617325 | 2.331581 | 2.256709
24 | Li7La3Zr2O12 | 10.1016/j.jssc.2009.05.020 | 298 | 1.63e-06 | -5.787812396 | Garnet | Oxides | -5.171337 | 6.740054e-06 | 0.3800424 | 0.5658385 | 2.256709
25 | Li9.6P3S12 | 10.1038/nenergy.2016.30 | 298 | 0.00158 | -2.801342913 | Thio-LISICON | Sulphides | -1.927373 | 0.01182025 | 0.7638229 | 4.99186 | 2.256709
26 | Li1.3Al0.3Ti1.7(PO4)3 | 10.1016/j.ssi.2014.07.018 | 298 | 0.0062 | -2.207608311 | NASICON | Oxides | -1.833111 | 0.01468551 | 0.1402483 | 7.99748 | 2.256709
27 | Li1.3Al0.3Ti1.7(PO4)3 | 10.1016/j.ssi.2016.07.010 | 298 | 0.00121 | -2.91721463 | NASICON | Oxides | -1.892108 | 0.01282012 | 1.050844 | 4.487514 | 2.256709
30 | Li1.6Al0.6Ge0.8(PO4)3 | 10.1021/cm021717j | 298 | 0.0007 | -3.15490196 | NASICON | Oxides | -2.881035 | 0.001315118 | 0.07500301 | 3.536988 | 2.256709
31 | Li6.55La3Zr2Ga0.9O12 | 10.1021/cm5008069 | 298 | 0.0013 | -2.886056648 | Garnet | Oxides | -2.467274 | 0.003409776 | 0.1753788 | 4.620494 | 2.256709
35 | LiTi2(PO4)3 | 10.1021/jp973296c | 298 | 3.83e-07 | -6.416801226 | NASICON | Oxides | -5.562344 | 2.739401e-06 | 0.7300965 | 1.907744 | 2.256709
36 | Li9.54Si1.74P1.44S11.7Cl0.3 | 10.1038/nenergy.2016.30 | 298 | 0.025 | -1.602059991 | Thio-LISICON | Sulphides and Other Anions | -1.276644 | 0.05288784 | 0.1058955 | 11.78913 | 2.256709
39 | Li7P3S11 | 10.1039/C3EE41655K | 298 | 0.0032 | -2.494850022 | Thio-LISICON | Sulphides | -2.175165 | 0.006680894 | 0.1021983 | 6.45536 | 2.256709
40 | Li1.4Al0.4Ti1.6(PO4)3 | 10.1039/C5TA08545D | 298 | 0.00563 | -2.249491605 | NASICON | Oxides | -1.732614 | 0.01850915 | 0.2671629 | 7.762344 | 2.256709
8 | Li6PO5Cl | 10.1002/zaac.201000121 | 298.15 | 1e-09 | -9 | Argyrodite | Oxides and Other Anions | -8.281848 | 5.225791e-09 | 0.5157424 | 15.71655 | 2.256709
20 | Li7.06La3Zr1.94Y0.06O12 | 10.1016/j.elecom.2011.08.014 | 298.15 | 0.000956 | -3.019542108 | Garnet | Oxides | -2.337246 | 0.004599955 | 0.4655274 | 4.064449 | 2.256709
29 | Li1.2Ti1.8Sc0.2(PO4)3 | 10.1021/acs.inorgchem.6b02274 | 298.15 | 0.000231 | -3.63638802 | NASICON | Oxides | -3.019666 | 0.0009557284 | 0.3803466 | 1.957766 | 2.256709
37 | Li10GeP2S12 | 10.1016/j.ssi.2015.02.014 | 298.15 | 0.00203 | -2.692503962 | Thio-LISICON | Sulphides | -1.824309 | 0.01498617 | 0.7537618 | 5.490052 | 2.256709
41 | Li6.46Al0.15La3Zr1.95O11.86 | 10.1016/j.ensm.2019.08.017 | 298.15 | 8.3e-05 | -4.080921908 | Garnet | Oxides | -3.029157 | 0.0009350669 | 1.106209 | 0.9113912 | 2.256709
44 | Li3.25Ge0.25P0.75S4 | 10.1016/j.ssi.2015.02.014 | 298.15 | 0.00203 | -2.692503962 | Thio-LISICON | Sulphides | -1.885192 | 0.0130259 | 0.6517521 | 5.490052 | 2.256709
60 | La0.55Li0.36Ti0.992Al0.008O3 | 10.1007/BF02375549 | 298.15 | 0.000654 | -3.184422252 | Perovskite | Oxides | -2.139536 | 0.00725211 | 1.091788 | 3.426822 | 2.256709
83 | Li0.33La0.56Ti0.96Al0.04O2.96F0.04 | 10.1007/s11581-006-0011-9 | 298.15 | 0.000622 | -3.206209615 | Perovskite | Oxides and Other Anions | -2.791978 | 0.001614442 | 0.1715881 | 3.346633 | 2.256709
86 | "(Li2S)0.4 ((P2S5)0.4 (Sb2S3)0.6)0.6" | 10.1007/s11581-006-0054-y | 298.15 | 1.6e-07 | -6.795880017 | Glass | Sulphides | -5.960195 | 1.095985e-06 | 0.6983688 | 3.098621 | 2.256709
98 | Li1.3Al0.3Ti1.7(PO4)3 | 10.1007/s11581-007-0197-5 | 298.15 | 5.2e-07 | -6.283996656 | NASICON | Oxides | -5.486811 | 3.259784e-06 | 0.6355046 | 1.558519 | 2.256709
103 | LiP0.9I0.1O2.7 | 10.1007/s11581-008-0252-x | 298.15 | 0.000398 | -3.400116928 | Glass | Oxides and Other Anions | -3.148465 | 0.0007104532 | 0.06332892 | 2.674772 | 2.256709
122 | "(Li2O)50 (Al2O3)2 (P2O5)48" | 10.1016/j.jeurceramsoc.2008.12.016 | 298.15 | 3.16e-09 | -8.500312917 | Glass | Oxides | -7.54955 | 2.821303e-08 | 0.9039495 | 12.0043 | 2.256709
128 | "(Li2O)50 (Al2O3)3 (P2O5)47" | 10.1016/j.jeurceramsoc.2008.12.016 | 298.15 | 5.75e-09 | -8.240332155 | Glass | Oxides | -6.904359 | 1.246354e-07 | 1.784825 | 10.27037 | 2.256709
129 | "(Li2O)50 (Al2O3)4 (P2O5)46" | 10.1016/j.jeurceramsoc.2008.12.016 | 298.15 | 9.12e-09 | -8.040005162 | Glass | Oxides | -6.699213 | 1.99888e-07 | 1.797723 | 9.02651 | 2.256709
134 | "(LiI)0.3 ((Li2S)0.3 ((Ga2S3)0.1 (GeS2)0.9)0.7)0.7" | 10.1016/j.ssi.2007.10.011 | 298.15 | 0.000291 | -3.536107011 | Glass | Sulphides and Other Anions | -3.107284 | 0.0007811176 | 0.1838895 | 2.248449 | 2.256709
135 | "(Li2S)0.3 ((Ga2S3)0.1 (GeS2)0.9)0.7" | 10.1016/j.ssi.2007.10.011 | 298.15 | 1.89e-06 | -5.7242281 | Glass | Sulphides and Other Anions | -4.817562 | 1.522082e-05 | 0.8220436 | 0.4742224 | 2.256709
147 | "(Li2S)0.7 (P2S5)0.3" | 10.1016/j.jpowsour.2006.04.037 | 298.15 | 0.0032 | -2.494850022 | Glass | Sulphides | -1.721341 | 0.01899585 | 0.5983159 | 6.45536 | 2.256709
149 | "(Li2S)0.8 (P2S5)0.2" | 10.1016/j.jpowsour.2006.04.037 | 298.15 | 0.00112 | -2.950781977 | Glass | Sulphides | -1.915645 | 0.0121438 | 1.071508 | 4.346424 | 2.256709
150 | "(Li2S)0.875 (P2S5)0.125" | 10.1016/j.jpowsour.2006.04.037 | 298.15 | 0.00021 | -3.677780705 | Glass | Sulphides | -3.08671 | 0.0008190117 | 0.3493647 | 1.843646 | 2.256709
158 | Li1.4S2.2P0.6 | 10.1016/j.jpowsour.2008.09.044 | 298.15 | 0.002 | -2.698970004 | Glass | Sulphides | -1.873836 | 0.013371 | 0.680846 | 5.459793 | 2.256709
160 | Li1.4S2.2P0.6 | 10.1016/j.jpowsour.2008.09.044 | 298.15 | 4.33e-05 | -4.363512104 | Glass | Sulphides | -3.815725 | 0.0001528532 | 0.3000702 | 0.4516887 | 2.256709
181 | Li1.4S2.2P0.6 | 10.1016/j.ssi.2006.07.017 | 298.15 | 4.64e-05 | -4.333482019 | Glass | Sulphides | -3.792479 | 0.000161258 | 0.2926846 | 0.4929556 | 2.256709
197 | Li6La2SrNb2O12 | 10.1016/j.ssi.2008.01.047 | 298.15 | 6.21e-07 | -6.2069084 | Garnet | Oxides | -4.930522 | 1.173487e-05 | 1.629163 | 1.371987 | 2.256709
220 | Li6BaLa2Ta2O12 | 10.1016/j.ssi.2008.10.022 | 298.15 | 1.28e-05 | -4.89279003 | Garnet | Oxides | -4.060179 | 8.706051e-05 | 0.6932415 | 0.02039183 | 2.256709
239 | Li5La3Ta2O12 | 10.1016/j.ssi.2009.11.015 | 298.15 | 1.51e-06 | -5.821023053 | Garnet | Oxides | -5.3536 | 4.429957e-06 | 0.2184839 | 0.6169051 | 2.256709
246 | Li4.2Ge0.8Ga0.2S4 | 10.1016/S0167-2738(00)00277-0 | 298.15 | 6.5e-05 | -4.187086643 | Thio-LISICON | Sulphides | -3.852375 | 0.0001404834 | 0.1120319 | 0.7199579 | 2.256709
249 | Li1.5Al0.5Ge1.5(PO4)3 | 10.1016/S0167-2738(97)00434-7 | 298.15 | 0.000218 | -3.661543506 | NASICON | Oxides | -3.00379 | 0.0009913105 | 0.4326393 | 1.888004 | 2.256709
252 | Li4Nd3TeSbO12 | 10.1021/cm703677q | 298.15 | 8.7e-09 | -8.060480747 | Garnet | Oxides | -6.765299 | 1.716727e-07 | 1.677497 | 9.149964 | 2.256709
255 | "(Li2O)50 (LiF)20 (P2O5)30" | 10.1134/S1023193509050048 | 298.15 | 4.4e-07 | -6.356547324 | Glass | Oxides and Other Anions | -5.459366 | 3.472438e-06 | 0.8049352 | 1.744928 | 2.256709
301 | Li6.75La3Zr1.75Ta0.25O12 | 10.1016/j.jpowsour.2012.01.131 | 298.15 | 0.000896 | -3.04769199 | Garnet | Oxides | -2.805578 | 0.001564668 | 0.05861923 | 3.951738 | 2.256709
302 | "(Li2S)50 (P2S5)17 (LiBH4)33" | 10.1016/j.jpowsour.2012.12.001 | 298.15 | 0.00143 | -2.844663963 | Glass | Sulphides and Other Anions | -2.011867 | 0.009730447 | 0.6935504 | 4.800157 | 2.256709
310 | Li1.3Al0.1Sc0.2Ti1.7(PO4)3 | 10.1007/s10008-012-1780-x | 298.15 | 0.000426 | -3.370590401 | NASICON | Oxides | -3.121685 | 0.0007556392 | 0.06195365 | 2.772224 | 2.256709
311 | Li1.3Al0.2Sc0.1Ti1.7(PO4)3 | 10.1007/s10008-012-1780-x | 298.15 | 0.000269 | -3.57024772 | NASICON | Oxides | -2.688706 | 0.002047833 | 0.7771167 | 2.147228 | 2.256709
312 | Li1.15Fe0.15Ti1.85(PO4)3 | 10.1007/s11164-013-1348-0 | 298.15 | 0.000522 | -3.282329497 | NASICON | Oxides | -2.604526 | 0.002485845 | 0.4594176 | 3.073922 | 2.256709
313 | LiTi2(PO4)3 | 10.1007/s11164-013-1348-0 | 298.15 | 7.2e-05 | -4.142667504 | NASICON | Oxides | -3.245028 | 0.0005688156 | 0.8057558 | 0.7973106 | 2.256709
327 | Li0.2Zr1.2Nb0.8(PO4)3 | 10.1016/0025-5408(89)90129-3 | 298.15 | 2.38e-07 | -6.623423043 | NASICON | Oxides | -5.656432 | 2.205807e-06 | 0.9350709 | 2.521214 | 2.256709
332 | Li1.6Ga0.6Ti1.4(PO4)3 | 10.1016/0167-2738(86)90176-1 | 298.15 | 1.3e-05 | -4.886056648 | NASICON | Oxides | -4.425156 | 3.757021e-05 | 0.2124291 | 0.02236022 | 2.256709
333 | Li1.2Sc0.2Ti1.8(PO4)3 | 10.1016/0167-2738(86)90179-7 | 298.15 | 0.000246 | -3.609064893 | NASICON | Oxides | -2.650296 | 0.002237195 | 0.9192376 | 2.034974 | 2.256709
334 | Li1.8Sc0.8Ti1.2(PO4)3 | 10.1016/0167-2738(86)90179-7 | 298.15 | 0.00088 | -3.055517328 | NASICON | Oxides | -2.490686 | 0.003230826 | 0.319034 | 3.920688 | 2.256709
335 | Li1.3Sc0.3Ti1.7(PO4)3 | 10.1016/0167-2738(86)90179-7 | 298.15 | 0.000568 | -3.245651664 | NASICON | Oxides | -2.837996 | 0.001452125 | 0.1661833 | 3.203879 | 2.256709
336 | Li1.1Sc0.1Ti1.9(PO4)3 | 10.1016/0167-2738(86)90179-7 | 298.15 | 0.000158 | -3.801342913 | NASICON | Oxides | -3.373802 | 0.0004228609 | 0.1827908 | 1.523366 | 2.256709
337 | Li1.2Sc0.2Ti1.6Zr0.2(PO4)3 | 10.1016/0167-2738(86)90179-7 | 298.15 | 0.00012 | -3.920818754 | NASICON | Oxides | -3.287271 | 0.0005160942 | 0.4013827 | 1.242715 | 2.256709
339 | Li1.3In0.3Hf1.7(PO4)3 | 10.1016/0167-2738(86)90179-7 | 298.15 | 1e-05 | -5 | NASICON | Oxides | -4.123188 | 7.530298e-05 | 0.7687995 | 0.0012666481 | 2.256709
340 | LiTi0.2Zr1.8(PO4)3 | 10.1016/0167-2738(86)90179-7 | 298.15 | 5.6e-08 | -7.251811973 | NASICON | Oxides | -6.481022 | 3.303527e-07 | 0.594117 | 4.91164 | 2.256709
341 | Li1.2Sc0.2Ti0.2Zr1.5(PO4)3 | 10.1016/0167-2738(86)90179-7 | 298.15 | 3.1e-07 | -6.508638306 | NASICON | Oxides | -5.92843 | 1.179153e-06 | 0.336642 | 2.169871 | 2.256709
342 | LiTi1.8Zr0.2(PO4)3 | 10.1016/0167-2738(86)90179-7 | 298.15 | 8.5e-08 | -7.070581074 | NASICON | Oxides | -6.354343 | 4.422389e-07 | 0.5129969 | 4.141189 | 2.256709
343 | LiTi0.5Zr1.5(PO4)3 | 10.1016/0167-2738(86)90179-7 | 298.15 | 6.2e-08 | -7.207608311 | NASICON | Oxides | -6.395939 | 4.018475e-07 | 0.6588075 | 4.717664 | 2.256709
346 | LiTiZr(PO4)3 | 10.1016/0167-2738(86)90179-7 | 298.15 | 4e-08 | -7.397940009 | NASICON | Oxides | -6.31066 | 4.890346e-07 | 1.182177 | 5.580698 | 2.256709
348 | LiTi0.1Zr1.9(PO4)3 | 10.1016/0167-2738(86)90179-7 | 298.15 | 3.2e-08 | -7.494850022 | NASICON | Oxides | -6.184722 | 6.535491e-07 | 1.716436 | 6.04796 | 2.256709
358 | Li1.5Cr0.5Ti1.5(PO4)3 | 10.1149/1.2086597 | 298.15 | 0.000391 | -3.407823243 | NASICON | Oxides | -3.095437 | 0.0008027177 | 0.09758507 | 2.649625 | 2.256709
359 | Li1.6Cr0.6Ti1.4(PO4)3 | 10.1149/1.2086597 | 298.15 | 0.000147 | -3.832682665 | NASICON | Oxides | -3.218184 | 0.0006050847 | 0.3776088 | 1.446986 | 2.256709
360 | Li1.3Cr0.3Ti1.7 (PO4)3 | 10.1149/1.2086597 | 298.15 | 3.53e-05 | -4.452225295 | NASICON | Oxides | -3.980717 | 0.0001045402 | 0.2223205 | 0.3403144 | 2.256709
361 | Li1.3Cr0.3Ge1.7(PO4)3 | 10.1016/0167-2738(88)90368-2 | 298.15 | 3.69e-05 | -4.432973634 | NASICON | Oxides | -3.812705 | 0.0001539199 | 0.3847331 | 0.3631465 | 2.256709
362 | Li3Al0.4Sc1.6(PO4)3 | 10.1016/0167-2738(93)90015-U | 298.15 | 1.28e-05 | -4.89279003 | NASICON | Oxides | -4.305553 | 4.948201e-05 | 0.3448477 | 0.02039183 | 2.256709
363 | Li1.2Fe0.2Hf1.8(PO4)3 | 10.1016/0167-2738(93)90387-I | 298.15 | 0.00017 | -3.769551079 | NASICON | Oxides | -2.880384 | 0.00131709 | 0.7906174 | 1.602855 | 2.256709
364 | Li1.2In0.2Hf1.8(PO4)3 | 10.1016/0167-2738(93)90387-I | 298.15 | 0.000132 | -3.879426069 | NASICON | Oxides | -2.856971 | 0.001390046 | 1.045415 | 1.336715 | 2.256709
365 | Li1.3In0.3Hf1.7(PO4)3 | 10.1016/0167-2738(93)90387-I | 298.15 | 0.000142 | -3.847711656 | NASICON | Oxides | -3.444654 | 0.0003592081 | 0.1624555 | 1.411055 | 2.256709
366 | Li1.4In0.4Hf1.6(PO4)3 | 10.1016/0167-2738(93)90387-I | 298.15 | 0.000142 | -3.847711656 | NASICON | Oxides | -2.808817 | 0.001553042 | 1.079303 | 1.411055 | 2.256709
367 | Li1.1Fe0.1Hf1.9(PO4)3 | 10.1016/0167-2738(93)90387-I | 298.15 | 0.000107 | -3.970616222 | NASICON | Oxides | -3.292739 | 0.0005096372 | 0.4595177 | 1.134169 | 2.256709
368 | Li1.2Lu0.2Hf1.8(PO4)3 | 10.1016/0167-2738(93)90387-I | 298.15 | 9.79e-05 | -4.009217308 | NASICON | Oxides | -3.608191 | 0.0002464955 | 0.160822 | 1.053441 | 2.256709
369 | Li1.2Y0.2Hf1.8(PO4)3 | 10.1016/0167-2738(93)90387-I | 298.15 | 3.19e-05 | -4.496209317 | NASICON | Oxides | -3.968565 | 0.0001075065 | 0.2784084 | 0.2909315 | 2.256709
370 | Li1.1Y0.1Hf1.9(PO4)3 | 10.1016/0167-2738(93)90387-I | 298.15 | 9.18e-05 | -4.037157319 | NASICON | Oxides | -3.140898 | 0.0007229394 | 0.8032805 | 0.9968678 | 2.256709
371 | Li1.2Sc0.2Hf1.8(PO4)3 | 10.1016/0167-2738(93)90387-I | 298.15 | 5.86e-05 | -4.232102384 | NASICON | Oxides | -3.564921 | 0.0002723198 | 0.4451313 | 0.6455923 | 2.256709
372 | Li1.3Sc0.3Hf1.7(PO4)3 | 10.1016/0167-2738(93)90387-I | 298.15 | 8.32e-05 | -4.079876674 | NASICON | Oxides | -3.537796 | 0.0002898705 | 0.2938514 | 0.913388 | 2.256709
373 | Li1.1Lu0.1Hf1.9(PO4)3 | 10.1016/0167-2738(93)90387-I | 298.15 | 5.88e-05 | -4.230622674 | NASICON | Oxides | -3.708998 | 0.0001954348 | 0.2720923 | 0.6479724 | 2.256709
374 | Li1.4Y0.4Hf1.6(PO4)3 | 10.1016/0167-2738(93)90387-I | 298.15 | 2.09e-05 | -4.679853714 | NASICON | Oxides | -4.100078 | 7.941864e-05 | 0.3361404 | 0.1265483 | 2.256709
375 | Li1.4Sc0.4Hf1.6(PO4)3 | 10.1016/0167-2738(93)90387-I | 298.15 | 6.17e-05 | -4.209714836 | NASICON | Oxides | -3.778796 | 0.0001664196 | 0.1856915 | 0.6820698 | 2.256709
376 | Li1.3Fe0.3Hf1.7(PO4)3 | 10.1016/0167-2738(93)90387-I | 298.15 | 5.4e-05 | -4.26760624 | NASICON | Oxides | -3.778213 | 0.000166643 | 0.2395058 | 0.5897991 | 2.256709
377 | Li1.3Lu0.3Hf1.7(PO4)3 | 10.1016/0167-2738(93)90387-I | 298.15 | 3.56e-05 | -4.448550002 | NASICON | Oxides | -3.38273 | 0.0004142571 | 1.135972 | 0.344616 | 2.256709
378 | Li1.3Y0.3Hf1.7(PO4)3 | 10.1016/0167-2738(93)90387-I | 298.15 | 3.19e-05 | -4.496209317 | NASICON | Oxides | -3.587144 | 0.0002587353 | 0.826399 | 0.2909315 | 2.256709
379 | Li1.1Sc0.1Hf1.9(PO4)3 | 10.1016/0167-2738(93)90387-I | 298.15 | 2.45e-05 | -4.610833916 | NASICON | Oxides | -3.650313 | 0.0002237109 | 0.9226005 | 0.1804177 | 2.256709
380 | Li1.4Lu0.4Hf1.6(PO4)3 | 10.1016/0167-2738(93)90387-I | 298.15 | 2.06e-05 | -4.68613278 | NASICON | Oxides | -3.650545 | 0.0002235912 | 1.072441 | 0.1221203 | 2.256709
381 | Li1.1In0.1Hf1.9(PO4)3 | 10.1016/0167-2738(93)90387-I | 298.15 | 1e-06 | -6 | NASICON | Oxides | -5.269299 | 5.378999e-06 | 0.5339246 | 0.9300866481 | 2.256709
382 | Li1.3Cr0.3Hf1.7(PO4)3 | 10.1016/0167-2738(93)90387-I | 298.15 | 5.26e-07 | -6.279014256 | NASICON | Oxides | -5.510893 | 3.083948e-06 | 0.5900104 | 1.546104 | 2.256709
383 | Li1.2Cr0.2Hf1.8(PO4)3 | 10.1016/0167-2738(93)90387-I | 298.15 | 2.54e-07 | -6.595166283 | NASICON | Oxides | -5.792466 | 1.612628e-06 | 0.6443282 | 2.432278 | 2.256709
384 | Li1.5Cr0.5Hf1.5(PO4)3 | 10.1016/0167-2738(93)90387-I | 298.15 | 1.18e-07 | -6.928117993 | NASICON | Oxides | -6.059983 | 8.709969e-07 | 0.7536577 | 3.581662 | 2.256709
385 | Li1.1Cr0.1Hf1.9(PO4)3 | 10.1016/0167-2738(93)90387-I | 298.15 | 9.35e-08 | -7.029188389 | NASICON | Oxides | -5.825518 | 1.494451e-06 | 1.448821 | 3.974435 | 2.256709
386 | Li1.3Eu0.3Ti1.7(PO4)3 | 10.1016/0167-2738(94)90299-2 | 298.15 | 6e-05 | -4.22184875 | NASICON | Oxides | -3.193049 | 0.0006411374 | 1.058429 | 0.6621748 | 2.256709
387 | LiZr2(PO4)3 | 10.1016/0167-2738(90)90188-W | 298.15 | 3.3e-06 | -5.48148606 | NASICON | Oxides | -4.372915 | 4.237263e-05 | 1.228931 | 0.1988233 | 2.256709
388 | LiHf2(PO4)3 | 10.1016/B978-0-08-021592-1.50024-6 | 298.15 | 3.8e-06 | -5.420216403 | NASICON | Oxides | -4.463224 | 3.441725e-05 | 0.9158347 | 0.1479375 | 2.256709
390 | Li1.15Y0.15Zr1.85(PO4)3 | 10.1016/j.jpowsour.2013.03.175 | 298.15 | 7.1e-05 | -4.148741651 | NASICON | Oxides | -3.537172 | 0.000290287 | 0.3740169 | 0.7865 | 2.256709
391 | LiZr2(PO4)3 | 10.1016/j.jpowsour.2013.03.175 | 298.15 | 5e-08 | -7.301029996 | NASICON | Oxides | -6.54578 | 2.845903e-07 | 0.5704026 | 5.132218 | 2.256709
397 | Li1.02Zr1.98Y0.02(PO4)3 | 10.1016/j.ssi.2003.12.037 | 298.15 | 1.15e-07 | -6.93930216 | NASICON | Oxides | -6.330194 | 4.675263e-07 | 0.3710128 | 3.62412 | 2.256709
398 | Li0.9Zr1.9Nb0.1(PO4)3 | 10.1016/j.ssi.2003.12.037 | 298.15 | 1.35e-06 | -5.869666232 | NASICON | Oxides | -5.289245 | 5.137532e-06 | 0.3368882 | 0.6956832 | 2.256709
399 | Li0.98Zr1.98Nb0.02(PO4)3 | 10.1016/j.ssi.2003.12.037 | 298.15 | 2.5e-07 | -6.602059991 | NASICON | Oxides | -5.408105 | 3.907465e-06 | 1.425529 | 2.453828 | 2.256709
401 | Li1.3Al0.2Y0.1Ti1.7(PO4)3 | 10.1016/j.ssi.2012.05.011 | 298.15 | 0.00012 | -3.920818754 | NASICON | Oxides | -2.833534 | 0.001467122 | 1.182189 | 1.242715 | 2.256709
402 | Li1.3Al0.1Y0.2Ti1.7(PO4)3 | 10.1016/j.ssi.2012.05.011 | 298.15 | 7.3e-05 | -4.13667714 | NASICON | Oxides | -3.280916 | 0.0005237012 | 0.7323265 | 0.8080443 | 2.256709
403 | Li1.3Al0.15Y0.15Ti1.7(PO4)3 | 10.1016/j.ssi.2012.05.011 | 298.15 | 1.9e-05 | -4.721246399 | NASICON | Oxides | -3.603469 | 0.00024919 | 1.249425 | 0.0988119 | 2.256709
404 | Li1.4Al0.4Ge0.2Ti1.4(PO4)3 | 10.1016/j.ssi.2013.09.022 | 298.15 | 0.00129 | -2.88941029 | NASICON | Oxides | -2.111095 | 0.007742929 | 0.6057751 | 4.606087 | 2.256709
405 | Li1.4Al0.4Ge1.2Ti0.4(PO4)3 | 10.1016/j.ssi.2013.09.022 | 298.15 | 0.000343 | -3.46470588 | NASICON | Oxides | -2.482795 | 0.003290071 | 0.9641496 | 2.467677 | 2.256709
406 | Li1.4Al0.4Ge1.6(PO4)3 | 10.1016/j.ssi.2013.09.022 | 298.15 | 0.000177 | -3.752026734 | NASICON | Oxides | -3.004128 | 0.00099054 | 0.5593525 | 1.647535 | 2.256709
407 | Li2InTi(PO4)3 | 10.1016/S0167-2738(96)00565-6 | 298.15 | 8.3e-06 | -5.080921908 | NASICON | Oxides | -4.350128 | 4.465516e-05 | 0.5340593 | 0.002054982 | 2.256709
408 | Li2CrZr(PO4)3 | 10.1016/S0167-2738(96)00565-6 | 298.15 | 5.91e-07 | -6.228412519 | NASICON | Oxides | -5.358381 | 4.381462e-06 | 0.7569549 | 1.422826 | 2.256709
409 | Li2CrTi(PO4)3 | 10.1016/S0167-2738(96)00565-6 | 298.15 | 4.41e-07 | -6.355561411 | NASICON | Oxides | -5.304 | 4.965921e-06 | 1.105781 | 1.742325 | 2.256709
410 | Li2FeTi(PO4)3 | 10.1016/S0167-2738(96)00565-6 | 298.15 | 3.34e-07 | -6.476253533 | NASICON | Oxides | -5.592621 | 2.554929e-06 | 0.7808061 | 2.075511 | 2.256709
411 | Li2FeZr(PO4)3 | 10.1016/S0167-2738(96)00565-6 | 298.15 | 1.44e-07 | -6.841637508 | NASICON | Oxides | -5.668972 | 2.143031e-06 | 1.375145 | 3.261808 | 2.256709
412 | Li2InZr(PO4)3 | 10.1016/S0167-2738(96)00565-6 | 298.15 | 8.22e-08 | -7.085128182 | NASICON | Oxides | -5.753097 | 1.765642e-06 | 1.774306 | 4.200607 | 2.256709
413 | Li2InHf(PO4)3 | 10.1016/S0167-2738(96)00565-6 | 298.15 | 2.74e-08 | -7.562249437 | NASICON | Oxides | -6.32073 | 4.778265e-07 | 1.541371 | 6.384008 | 2.256709
421 | Li1.7Al0.7Ge1.3(PO4)3 | 10.1016/S0955-2219(99)00055-2 | 298.15 | 0.00015 | -3.823908741 | NASICON | Oxides | -3.357629 | 0.0004389055 | 0.2174168 | 1.468171 | 2.256709
422 | Li1.5Al0.5Ge1.5(PO4)3 | 10.1016/S0955-2219(99)00055-2 | 298.15 | 0.00028 | -3.552841969 | NASICON | Oxides | -3.003189 | 0.000992684 | 0.3021184 | 2.198542 | 2.256709
423 | Li1.6Al0.6Ge1.4(PO4)3 | 10.1016/S0955-2219(99)00055-2 | 298.15 | 0.00014 | -3.853871964 | NASICON | Oxides | -2.866389 | 0.001360227 | 0.9751236 | 1.396458 | 2.256709
424 | Li1.3Al0.3Ge1.7(PO4)3 | 10.1016/S0955-2219(99)00055-2 | 298.15 | 3.9e-05 | -4.408935393 | NASICON | Oxides | -3.536174 | 0.0002909553 | 0.7617129 | 0.392696 | 2.256709
425 | Li1.7Al0.7Ti1.3(PO4)3 | 10.1016/S0955-2219(99)00055-2 | 298.15 | 3.7e-05 | -4.431798276 | NASICON | Oxides | -3.975433 | 0.0001058197 | 0.2082689 | 0.3645644 | 2.256709
426 | Li1.1Al0.1Ti1.9(PO4)3 | 10.1016/S0955-2219(99)00055-2 | 298.15 | 3e-05 | -4.522878745 | NASICON | Oxides | -3.672147 | 0.0002127418 | 0.7237443 | 0.2628728 | 2.256709
427 | Li1.1Al0.1Ge1.9(PO4)3 | 10.1016/S0955-2219(99)00055-2 | 298.15 | 2.9e-06 | -5.537602002 | NASICON | Oxides | -4.827133 | 1.488904e-05 | 0.5047656 | 0.2520161 | 2.256709
430 | Li1.5Al0.5Ti1.5(PO4)3 | 10.1021/cm010528i | 298.15 | 1.1e-05 | -4.958607315 | NASICON | Oxides | -4.278745 | 5.263266e-05 | 0.4622132 | 0.005926334 | 2.256709
431 | Li1.05Al0.05Ti1.95(PO4) | 10.1021/cm010528i | 298.15 | 1.4e-06 | -5.853871964 | NASICON | Oxides | -4.901873 | 1.253507e-05 | 0.9063013 | 0.6695854 | 2.256709
432 | Li1.6Al0.6Ge0.8Ti0.6(PO4)3 | 10.1021/cm021717j | 298.15 | 0.00011 | -3.958607315 | NASICON | Oxides | -2.840889 | 0.001442485 | 1.249295 | 1.159892 | 2.256709
433 | Li1.4Al0.4Ge1.0Ti0.6(PO4)3 | 10.1021/cm021717j | 298.15 | 8e-05 | -4.096910013 | NASICON | Oxides | -3.210634 | 0.0006156953 | 0.7854849 | 0.8811201 | 2.256709
434 | Li1.8Al0.8Ge0.8Ti0.4(PO4)3 | 10.1021/cm021717j | 298.15 | 7e-05 | -4.15490196 | NASICON | Oxides | -3.263978 | 0.0005445297 | 0.7937447 | 0.7756114 | 2.256709
435 | Li1.4Al0.4Ge0.8Ti0.8(PO4)3 | 10.1021/cm021717j | 298.15 | 6e-05 | -4.22184875 | NASICON | Oxides | -3.501932 | 0.0003148242 | 0.5182802 | 0.6621748 | 2.256709
436 | Li1.6Al0.6Ge1.0Ti0.4(PO4)3 | 10.1021/cm021717j | 298.15 | 5e-05 | -4.301029996 | NASICON | Oxides | -3.857535 | 0.0001388243 | 0.1966882 | 0.5395784 | 2.256709
437 | Li1.2Al0.2Ge0.8Ti(PO4)3 | 10.1021/cm021717j | 298.15 | 3e-05 | -4.522878745 | NASICON | Oxides | -3.39595 | 0.0004018367 | 1.269968 | 0.2628728 | 2.256709
438 | Li1.2Al0.2Ge1.0Ti0.8(PO4)3 | 10.1021/cm021717j | 298.15 | 3e-05 | -4.522878745 | NASICON | Oxides | -3.450919 | 0.0003540633 | 1.149097 | 0.2628728 | 2.256709
439 | Li1.8Al0.8Ge1.0Ti0.2(PO4)3 | 10.1021/cm021717j | 298.15 | 3e-05 | -4.522878745 | NASICON | Oxides | -4.022281 | 9.499907e-05 | 0.2505985 | 0.2628728 | 2.256709
441 | LiGe2(PO4)3 | 10.1021/jp9085602 | 298.15 | 7.2e-07 | -6.142667504 | NASICON | Oxides | -4.966239 | 1.080838e-05 | 1.383983 | 1.225621 | 2.256709
451 | Li1.3Al0.3Ti1.7(PO4)3 | 10.1149/1.2086597 | 298.15 | 0.00216 | -2.665546249 | NASICON | Oxides | -1.856961 | 0.01390077 | 0.65381 | 5.617107 | 2.256709
452 | Li1.3Sc0.3Ti1.7(PO4)3 | 10.1149/1.2086597 | 298.15 | 0.000794 | -3.100179498 | NASICON | Oxides | -2.22672 | 0.005933082 | 0.7629322 | 3.745814 | 2.256709
453 | Li1.2Y0.2Ti1.8(PO4)3 | 10.1149/1.2086597 | 298.15 | 0.000504 | -3.297569464 | NASICON | Oxides | -2.864951 | 0.001364738 | 0.1871591 | 3.020715 | 2.256709
454 | Li1.4Y0.4Ti1.6(PO4)3 | 10.1149/1.2096693 | 298.15 | 0.00061 | -3.214670165 | NASICON | Oxides | -2.354817 | 0.004417568 | 0.739348 | 3.315749 | 2.256709
455 | Li0.7Al0.3Ti1.7(PO4)3 | 10.1149/1.2086597 | 298.15 | 0.000588 | -3.230622674 | NASICON | Oxides | -2.746353 | 0.001793277 | 0.2345175 | 3.257907 | 2.256709
456 | Li1.3Y0.3Ti1.7(PO4)3 | 10.1149/1.2086597 | 298.15 | 0.000554 | -3.256490235 | NASICON | Oxides | -2.695925 | 0.002014071 | 0.3142331 | 3.165196 | 2.256709
457 | Li1.2Fe0.2Ti1.8(PO4)3 | 10.1149/1.2086597 | 298.15 | 0.000351 | -3.454692884 | NASICON | Oxides | -2.742181 | 0.001810584 | 0.5076729 | 2.499236 | 2.256709
458 | Li1.4Sc0.4Ti1.6(PO4)3 | 10.1149/1.2086597 | 298.15 | 0.000515 | -3.288192771 | NASICON | Oxides | -2.475289 | 0.003347428 | 0.660813 | 3.053397 | 2.256709
459 | Li1.2In0.2Ti1.8(PO4)3 | 10.1149/1.2086597 | 298.15 | 0.000401 | -3.396855627 | NASICON | Oxides | -2.324054 | 0.004741831 | 1.150903 | 2.68545 | 2.256709
460 | Li1.4Fe0.4Ti1.6(PO4)3 | 10.1149/1.2086597 | 298.15 | 0.000386 | -3.413412695 | NASICON | Oxides | -2.699723 | 0.001996535 | 0.5093529 | 2.631459 | 2.256709
461 | Li1.4In0.4Ti1.6(PO4)3 | 10.1149/1.2086597 | 298.15 | 0.0003 | -3.522878745 | NASICON | Oxides | -2.934565 | 0.001162612 | 0.3461127 | 2.288295 | 2.256709
462 | Li1.5In0.5Ti1.5(PO4)3 | 10.1149/1.2086597 | 298.15 | 0.000204 | -3.690369833 | NASICON | Oxides | -2.76689 | 0.00171045 | 0.8528155 | 1.809617 | 2.256709
463 | Li1.5Fe0.5Ti1.5(PO4)3 | 10.1149/1.2086597 | 298.15 | 0.000175 | -3.756961951 | NASICON | Oxides | -3.311291 | 0.000488325 | 0.1986226 | 1.63489 | 2.256709
464 | Li1.4Cr0.4Ti1.6(PO4)3 | 10.1149/1.2086597 | 298.15 | 0.00015 | -3.823908741 | NASICON | Oxides | -2.966809 | 0.00107942 | 0.7346192 | 1.468171 | 2.256709
465 | Li1.5Y0.5Ti1.5(PO4)3 | 10.1149/1.2086597 | 298.15 | 5.44e-05 | -4.2644011 | NASICON | Oxides | -3.353693 | 0.0004429009 | 0.8293885 | 0.5947323 | 2.256709
466 | Li1.2Cr0.2Ti1.8(PO4)3 | 10.1149/1.2086597 | 298.15 | 1.83e-05 | -4.73754891 | NASICON | Oxides | -3.96697 | 0.0001079022 | 0.5937922 | 0.08882849 | 2.256709
467 | Li1.2La0.2Ti1.8(PO4)3 | 10.1149/1.2096693 | 298.15 | 0.000528 | -3.277366077 | NASICON | Oxides | -2.275808 | 0.005298977 | 1.003119 | 3.091351 | 2.256709
468 | Li1.3La0.3Ti1.7(PO4)3 | 10.1149/1.2096693 | 298.15 | 0.000528 | -3.277366077 | NASICON | Oxides | -2.331109 | 0.004665427 | 0.8954032 | 3.091351 | 2.256709
469 | Li1.4La0.4Ti1.6(PO4)3 | 10.1149/1.2096693 | 298.15 | 0.000497 | -3.303643611 | NASICON | Oxides | -2.704393 | 0.001975182 | 0.3591014 | 2.999638 | 2.256709
470 | Li1.5La0.5Ti1.5(PO4)3 | 10.1149/1.2096693 | 298.15 | 0.000282 | -3.549750892 | NASICON | Oxides | -3.062911 | 0.0008651456 | 0.2370133 | 2.207718 | 2.256709
471 | LiSn2(PO4)3 | 10.1149/1.2220723 | 298.15 | 2e-09 | -8.698970004 | NASICON | Oxides | -7.274308 | 5.317305e-08 | 2.029661 | 13.42035 | 2.256709
472 | Li1.3Sc0.3Ge1.7(PO4)3 | 10.1246/bcsj.65.2200 | 298.15 | 2.98e-05 | -4.525783736 | NASICON | Oxides | -3.981111 | 0.0001044453 | 0.2966682 | 0.2599024 | 2.256709
473 | Li1.5Ga0.5Ge1.5(PO4)3 | 10.1246/bcsj.65.2200 | 298.15 | 0.000117 | -3.931814138 | NASICON | Oxides | -3.178848 | 0.0006624479 | 0.5669576 | 1.218321 | 2.256709
474 | Li1.3Cr0.3Ge1.7(PO4)3 | 10.1246/bcsj.65.2200 | 298.15 | 2.44e-05 | -4.612610174 | NASICON | Oxides | -3.641926 | 0.0002280731 | 0.9422278 | 0.1789119 | 2.256709
475 | Li1.3Fe0.3Ge1.7(PO4)3 | 10.1246/bcsj.65.2200 | 298.15 | 3.67e-05 | -4.435333936 | NASICON | Oxides | -3.304353 | 0.0004961885 | 1.279117 | 0.3603073 | 2.256709
476 | Li1.5Sc0.5Ge1.5(PO4)3 | 10.1246/bcsj.65.2200 | 298.15 | 2.51e-05 | -4.600326279 | NASICON | Oxides | -4.071492 | 8.482191e-05 | 0.2796657 | 0.1894545 | 2.256709
477 | Li1.7Fe0.7Ge1.3(PO4)3 | 10.1246/bcsj.65.2200 | 298.15 | 2.37e-05 | -4.625251654 | NASICON | Oxides | -3.752957 | 0.0001766214 | 0.7608985 | 0.1683776 | 2.256709
478 | Li1.7Ga0.7Ge1.3(PO4)3 | 10.1246/bcsj.65.2200 | 298.15 | 2.43e-05 | -4.614393726 | NASICON | Oxides | -4.147943 | 7.113071e-05 | 0.2175764 | 0.1774063 | 2.256709
479 | Li1.3In0.3Ge1.7(PO4)3 | 10.1246/bcsj.65.2200 | 298.15 | 9.22e-06 | -5.035269079 | NASICON | Oxides | -4.617867 | 2.410643e-05 | 0.1742243 | 1.029903e-07 | 2.256709
480 | Li1.5In0.5Ge1.5(PO4)3 | 10.1246/bcsj.65.2200 | 298.15 | 5.75e-06 | -5.240332155 | NASICON | Oxides | -4.632777 | 2.329286e-05 | 0.369123 | 0.04191935 | 2.256709
481 | Li1.45Al0.45Ge0.2Ti1.35(PO4)3 | 10.3389/fenrg.2016.00012 | 298.15 | 0.00101 | -2.995678626 | NASICON | Oxides | -2.524283 | 0.002990319 | 0.2222143 | 4.161238 | 2.256709
482 | Li1.40Al0.4Ge0.2Ti1.4(PO4)3 | 10.3389/fenrg.2016.00012 | 298.15 | 0.001 | -3 | NASICON | Oxides | -2.473895 | 0.003358189 | 0.2767866 | 4.143627 | 2.256709
483 | Li1.50Al0.50Ge0.2Ti1.3(PO4)3 | 10.3389/fenrg.2016.00012 | 298.15 | 0.000737 | -3.132532512 | NASICON | Oxides | -2.486517 | 0.003261989 | 0.4173354 | 3.621628 | 2.256709
484 | Li1.35Al0.35Ge0.2Ti1.45(PO4)3 | 10.3389/fenrg.2016.00012 | 298.15 | 0.000618 | -3.209011525 | NASICON | Oxides | -2.570489 | 0.002688507 | 0.4077112 | 3.336389 | 2.256709
485 | Li1.55Al0.55Ge0.2Ti1.25(PO4)3 | 10.3389/fenrg.2016.00012 | 298.15 | 7.02e-05 | -4.153662888 | NASICON | Oxides | -3.644855 | 0.0002265399 | 0.2588851 | 0.7777954 | 2.256709
486 | Li1.45Al0.45Ti1.55(PO4) | 10.5796/electrochemistry.82.870 | 298.15 | 0.00029 | -3.537602002 | NASICON | Oxides | -3.012929 | 0.0009706677 | 0.2752813 | 2.243968 | 2.256709
488 | Li7Ge3PS12 | 10.1016/j.jssc.2016.12.001 | 298.15 | 0.00011 | -3.958607315 | Thio-LISICON | Sulphides | -3.07816 | 0.0008352954 | 0.7751877 | 1.159892 | 2.256709
489 | Li3.2PO3.1N0.7 | 10.1016/j.ssi.2005.10.021 | 298.15 | 5e-07 | -6.301029996 | LISICON | Oxides and Other Anions | -5.147562 | 7.119305e-06 | 1.330487 | 1.601338 | 2.256709
496 | Li1.3Al0.3Ti1.7(PO4)3 | 10.1016/S0955-2219(99)00055-2 | 298.15 | 0.003 | -2.522878745 | NASICON | Oxides | -1.845562 | 0.01427046 | 0.458758 | 6.313718 | 2.256709
502 | Li4P2S6 | 10.1016/j.ssi.2015.10.015 | 298.15 | 2.57e-07 | -6.590066877 | Glass | Sulphides | -6.079059 | 8.335674e-07 | 0.2611288 | 2.416398 | 2.256709
504 | Li3OBr | 10.1016/j.ssi.2015.11.027 | 298.15 | 1.06e-06 | -5.974694135 | Anti-Perovskite | Oxides and Other Anions | -5.095805 | 8.020374e-06 | 0.7724454 | 0.8819166 | 2.256709
537 | Li1.6Al0.6Ge1.4 (PO4)3 | 10.1016/S0167-2738(97)00434-7 | 298.15 | 0.00038 | -3.420216403 | Glass-Ceramic | Oxides | -2.422893 | 0.003776651 | 0.9946538 | 2.609432 | 2.256709
539 | Li6.25PS5.25Cl0.75 | 10.1016/j.apsusc.2019.07.041 | 298.15 | 0.014 | -1.853871964 | Argyrodite | Sulphides and Other Anions | -1.644278 | 0.02268413 | 0.04392972 | 10.12333 | 2.256709
561 | Li6PS5Br | 10.1021/acsaem.8b00280 | 298.15 | 0.00019 | -3.721246399 | Argyrodite | Sulphides and Other Anions | -3.148197 | 0.0007108915 | 0.3283859 | 1.727499 | 2.256709
582 | Li6PS5I | 10.1007/s10008-011-1572-8 | 298.15 | 0.00063 | -3.200659451 | Argyrodite | Sulphides and Other Anions | -2.431411 | 0.003703297 | 0.5917424 | 3.36697 | 2.256709
584 | Li5PS4(BH4)2 | 10.1021/acsomega.8b00377 | 298.15 | 0.00796 | -2.099086932 | Argyrodite | Sulphides and Other Anions | -1.686708 | 0.02057274 | 0.1700565 | 8.62305 | 2.256709
591 | Li0.245La0.592Ti0.98Mn0.02O3 | 10.1006/jssc.1998.7904 | 298.15 | 0.001 | -3 | Perovskite | Oxides | -2.236156 | 0.005805556 | 0.5834574 | 4.143627 | 2.256709
592 | La0.55Li0.36Ti0.995Al0.005O3 | 10.1007/BF02375549 | 298.15 | 0.0011 | -2.958607315 | Perovskite | Oxides | -2.651286 | 0.002232102 | 0.09444646 | 4.313857 | 2.256709
593 | La0.54Li0.36TiO3 | 10.1007/BF02375549 | 298.15 | 0.00089 | -3.050609993 | Perovskite | Oxides | -2.277904 | 0.005273468 | 0.597075 | 3.940146 | 2.256709
594 | La0.51Li0.36Ti0.95W0.05O3 | 10.1007/BF02375549 | 298.15 | 0.00073 | -3.13667714 | Perovskite | Oxides | -2.739017 | 0.001823822 | 0.1581332 | 3.60587 | 2.256709
595 | La0.56Li0.36Ti0.95Al0.05O3 | 10.1007/BF02375549 | 298.15 | 0.00064 | -3.193820026 | Perovskite | Oxides | -2.674754 | 0.002114685 | 0.2694293 | 3.392117 | 2.256709
596 | La0.55Li0.36Ti0.95Ge0.05O3 | 10.1007/BF02375549 | 298.15 | 0.00036 | -3.443697499 | Perovskite | Oxides | -2.852346 | 0.001404927 | 0.3496963 | 2.534122 | 2.256709
597 | La0.58Li0.36Ti0.95Mg0.05O3 | 10.1007/BF02375549 | 298.15 | 0.00021 | -3.677780705 | Perovskite | Oxides | -3.059256 | 0.0008724578 | 0.3825734 | 1.843646 | 2.256709
598 | La0.55Li0.36Ti0.95Mn0.05O3 | 10.1007/BF02375549 | 298.15 | 0.00019 | -3.721246399 | Perovskite | Oxides | -3.307775 | 0.0004922948 | 0.1709588 | 1.727499 | 2.256709
604 | (La0.5Li0.5)TiO3 | 10.1016/0167-2738(94)90309-3 | 298.15 | 0.001 | -3 | Perovskite | Oxides | -2.761213 | 0.001732954 | 0.05701926 | 4.143627 | 2.256709
605 | Sm0.52Li0.38TiO2.97 | 10.1016/0167-2738(94)90310-7 | 298.15 | 0.0015 | -2.823908741 | Perovskite | Oxides | -2.38768 | 0.004095623 | 0.1902955 | 4.891534 | 2.256709
610 | Li0.34Pr0.56TiO3 | 10.1016/0167-2738(94)90310-7 | 298.15 | 1e-06 | -6 | Perovskite | Oxides | -4.763761 | 1.722815e-05 | 1.528286 | 0.9300866481 | 2.256709
611 | Nd0.55Li0.34TiO3 | 10.1016/0167-2738(94)90310-7 | 298.15 | 8e-08 | -7.096910013 | Perovskite | Oxides | -6.474341 | 3.354738e-07 | 0.3875917 | 4.24904 | 2.256709
612 | Li0.5(La0.4Nd0.1)TiO3 | 10.1016/S0167-2738(97)00015-5 | 298.15 | 0.001 | -3 | Perovskite | Oxides | -2.503363 | 0.003137883 | 0.2466481 | 4.143627 | 2.256709
613 | Li0.34La0.56TiO3 | 10.1016/S0167-2738(98)00070-8 | 298.15 | 0.00153 | -2.815308569 | Perovskite | Oxides | -2.550337 | 0.002816199 | 0.07021013 | 4.92965 | 2.256709
614 | Li0.34La0.56TiO3 | 10.1016/S0167-2738(98)00070-8 | 298.15 | 0.000688 | -3.162411562 | Perovskite | Oxides | -2.106221 | 0.007830302 | 1.115537 | 3.508797 | 2.256709
615 | Nd0.25Li0.25TaO3 | 10.1016/S0167-2738(98)00414-7 | 298.15 | 1.91e-06 | -5.718966633 | Perovskite | Oxides | -4.930537 | 1.173447e-05 | 0.621622 | 0.4670036 | 2.256709
617 | Li0.25La0.25TaO3 | 10.1016/S0167-2738(98)00414-7 | 298.15 | 0.000366 | -3.436518915 | Perovskite | Oxides | -2.457643 | 0.003486241 | 0.9581989 | 2.557028 | 2.256709
619 | Li0.5Sr0.5Cr0.25Ta0.75O3 | 10.1016/S0378-7753(97)02645-1 | 298.15 | 6.31e-05 | -4.200039473 | Perovskite | Oxides | -3.317956 | 0.0004808875 | 0.7780704 | 0.6981447 | 2.256709
620 | Li0.5Sr0.5Fe0.25Ta0.75O3 | 10.1016/S0378-7753(97)02645-1 | 298.15 | 0.000126 | -3.900008766 | Perovskite | Oxides | -3.002873 | 0.0009934057 | 0.804852 | 1.289545 | 2.256709
632 | La0.29Li0.12NbO3 | 10.1016/S0167-2738(98)00266-5 | 298.15 | 4.25e-05 | -4.37161107 | Other | Oxides | -3.524523 | 0.0002988661 | 0.7175577 | 0.440868 | 2.256709
633 | La0.283Li0.15NbO3 | 10.1016/S0167-2738(98)00266-5 | 298.15 | 3.85e-05 | -4.41453927 | Other | Oxides | -3.323086 | 0.0004752406 | 1.191269 | 0.385704 | 2.256709
634 | La0.273Li0.18NbO3 | 10.1016/S0167-2738(98)00266-5 | 298.15 | 3.82e-05 | -4.417936637 | Other | Oxides | -3.87053 | 0.0001347318 | 0.2996542 | 0.3814957 | 2.256709
635 | La0.303Li0.09NbO3 | 10.1016/S0167-2738(98)00266-5 | 298.15 | 3.52e-05 | -4.453457337 | Other | Oxides | -3.827952 | 0.00014861 | 0.3912571 | 0.3388784 | 2.256709
636 | La0.313Li0.06NbO3 | 10.1016/S0167-2738(98)00266-5 | 298.15 | 2.33e-05 | -4.632644079 | Other | Oxides | -3.705405 | 0.0001970583 | 0.8597719 | 0.1623654 | 2.256709
637 | Li0.1Sr0.8Ti0.7Nb0.3O3 | 10.1149/1.1629102 | 298.15 | 1e-08 | -8 | Perovskite | Oxides | -7.097874 | 7.982254e-08 | 0.8138305 | 8.787727 | 2.256709
638 | Li0.3Sr0.6Ti0.20Fe0.30Ta0.5O3 | 10.1149/1.1629102 | 298.15 | 1e-07 | -7 | Perovskite | Oxides | -5.708143 | 1.9582e-06 | 1.668895 | 3.858907 | 2.256709
639 | Li0.3Sr0.6Ti0.35Fe0.15Ta0.5O3 | 10.1149/1.1629102 | 298.15 | 2.8e-05 | -4.552841969 | Perovskite | Oxides | -3.755687 | 0.0001755144 | 0.6354557 | 0.2330457 | 2.256709
640 | Li0.3Sr0.6Ti0.40Fe0.10Ta0.5O3 | 10.1149/1.1629102 | 298.15 | 3.6e-05 | -4.443697499 | Perovskite | Oxides | -3.621889 | 0.0002388419 | 0.6753685 | 0.3503367 | 2.256709
644 | Li0.25La0.41Sr0.25TiO3 | 10.1021/cm020609u | 298.15 | 7.64e-05 | -4.116906641 | Perovskite | Oxides | -3.496959 | 0.0003184497 | 0.3843349 | 0.8439791 | 2.256709
645 | Li0.15La0.51Sr0.15TiO3 | 10.1021/cm020609u | 298.15 | 5.3e-05 | -4.27572413 | Perovskite | Oxides | -3.67605 | 0.0002108386 | 0.3596092 | 0.5773961 | 2.256709
647 | LiSrTiTaO6 | 10.1021/cm9810382 | 298.15 | 0.00055 | -3.259637311 | Perovskite | Oxides | -2.404972 | 0.003935758 | 0.7304535 | 3.154008 | 2.256709
648 | LiSr1.65Ti1.3Ta1.7O9 | 10.1021/cm9810382 | 298.15 | 4.9e-05 | -4.30980392 | Perovskite | Oxides | -3.526276 | 0.0002976622 | 0.6139156 | 0.5267654 | 2.256709
649 | LiSr1.65Ti1.3Nb1.7O9 | 10.1021/cm9810382 | 298.15 | 2e-05 | -4.698970004 | Perovskite | Oxides | -4.170723 | 6.74959e-05 | 0.2790453 | 0.113313 | 2.256709
650 | LiSr1.65Zr1.3Ta1.7O9 | 10.1021/cm9810382 | 298.15 | 1.3e-05 | -4.886056648 | Perovskite | Oxides | -3.783087 | 0.0001647832 | 1.216542 | 0.02236022 | 2.256709
652 | LiSr2Ti2NbO9 | 10.1021/cm9810382 | 298.15 | 1e-06 | -6 | Perovskite | Oxides | -5.377858 | 4.189305e-06 | 0.3870606 | 0.9300866481 | 2.256709
653 | LiSrTiNbO6 | 10.1021/cm9810382 | 298.15 | 1e-06 | -6 | Perovskite | Oxides | -4.820487 | 1.511864e-05 | 1.39125 | 0.9300866481 | 2.256709
656 | Li0.25La0.66Ti0.75Al0.25O3 | 10.1021/cm011149s | 298.15 | 7.66e-05 | -4.11577123 | Perovskite | Oxides | -3.599515 | 0.0002514694 | 0.2665206 | 0.8460666 | 2.256709
657 | Li0.20La0.66Ti0.80Al0.20O3 | 10.1021/cm011149s | 298.15 | 4.28e-05 | -4.368556231 | Perovskite | Oxides | -3.624183 | 0.0002375837 | 0.5540911 | 0.444934 | 2.256709
658 | Li0.30La0.66Ti0.70Al0.30O3 | 10.1021/cm011149s | 298.15 | 1.72e-05 | -4.764471553 | Perovskite | Oxides | -3.668047 | 0.0002147598 | 1.202147 | 0.07350521 | 2.256709
659 | Li0.15La0.66Ti0.85Al0.15O3 | 10.1021/cm011149s | 298.15 | 9.66e-06 | -5.015022874 | Perovskite | Oxides | -4.042753 | 9.062476e-05 | 0.9453084 | 0.0004230067 | 2.256709
663 | Li0.27La0.59TiO3 | 10.2109/jcersj.105.548 | 298.15 | 0.00058 | -3.236572006 | Perovskite | Oxides | -2.649401 | 0.002241813 | 0.3447701 | 3.236466 | 2.256709
673 | Li10SnP2S12 | 10.1021/ja407393y | 298.15 | 0.004 | -2.397940009 | Thio-LISICON | Sulphides | -1.438257 | 0.03645381 | 0.9209913 | 6.957197 | 2.256709
675 | Li10GeP2S12 | 10.1038/nmat3066 | 298.15 | 0.012 | -1.920818754 | Thio-LISICON | Sulphides | -1.781537 | 0.01653726 | 0.01939954 | 9.7018 | 2.256709
697 | Li1.5Hf1.5Al0.5P3O12 | 10.1016/j.ssi.2005.07.010 | 298.15 | 0.00011 | -3.958607315 | NASICON | Oxides | -2.917491 | 0.00120923 | 1.083923 | 1.159892 | 2.256709
698 | "(Li2S)70 (P2S5)30" | 10.1039/C3EE41655K | 298.15 | 0.017 | -1.769551079 | Glass-Ceramic | Sulphides | -1.457996 | 0.03483403 | 0.09706639 | 10.66701 | 2.256709
699 | Li11AlP2S12 | 10.1039/C6CC02131J | 298.15 | 0.000802 | -3.095825632 | Thio-LISICON | Sulphides | -2.535557 | 0.00291369 | 0.3139014 | 3.762686 | 2.256709
700 | Li6BaLa2Ta2O12 | 10.1002/adfm.200400044 | 298.15 | 4e-05 | -4.397940009 | Garnet | Oxides | -4.05046 | 8.903083e-05 | 0.1207426 | 0.4065975 | 2.256709
701 | Li5NI2 | 10.1002/anie.198000741 | 298.15 | 1.5e-07 | -6.823908741 | Other | Halides | -6.158178 | 6.947403e-07 | 0.443198 | 3.198084 | 2.256709
703 | Li6NBr3 | 10.1002/anie.198000741 | 298.15 | 3.1e-07 | -6.508638306 | Rocksalt | Halides | -5.23711 | 5.79282e-06 | 1.616784 | 2.169871 | 2.256709
704 | Li4SiO4 | 10.1016/0025-5408(76)90235-X | 298.15 | 2e-10 | -9.698970004 | LISICON | Oxides | -8.576157 | 2.653644e-09 | 1.260708 | 21.74711 | 2.256709
705 | Li4GeO4 | 10.1016/0025-5408(76)90235-X | 298.15 | 3.1e-12 | -11.50863831 | LISICON | Oxides | -10.67018 | 2.13707e-11 | 0.7030101 | 41.90035 | 2.256709
706 | Li2Ge7O15 | 10.1016/0025-5408(76)90235-X | 298.15 | 5e-16 | -15.30103 | Other | Oxides | -14.20432 | 6.247074e-15 | 1.202765 | 105.3793 | 2.256709
707 | Li3.5Ge0.5V0.5O4 | 10.1016/0025-5408(80)90249-4 | 298.15 | 7e-05 | -4.15490196 | LISICON | Oxides | -3.280443 | 0.000524272 | 0.7646779 | 0.7756114 | 2.256709
708 | LiI | 10.1016/0167-2738(81)90020-5 | 298.15 | 2.8e-08 | -7.552841969 | Rocksalt | Halides | -7.002455 | 9.943642e-08 | 0.3029263 | 6.336557 | 2.256709
710 | Li3P | 10.1016/0167-2738(89)90438-4 | 298.15 | 0.001 | -3 | Other | Other | -2.741537 | 0.00181327 | 0.06680287 | 4.143627 | 2.256709
712 | Li3Sc2P3O12 | 10.1016/j.materresbull.2007.08.007 | 298.15 | 1e-10 | -10 | NASICON | Oxides | -9.211966 | 6.138106e-10 | 0.6209982 | 24.64537 | 2.256709
713 | Li5La3Bi2O12 | 10.1016/j.ssi.2017.03.030 | 298.15 | 2e-05 | -4.698970004 | Garnet | Oxides | -3.618497 | 0.000240715 | 1.167422 | 0.113313 | 2.256709
714 | LiLa(TiO3)2 | 10.1016/S0167-2738(00)00761-X | 298.15 | 0.001 | -3 | Perovskite | Oxides | -2.418265 | 0.003817111 | 0.3384154 | 4.143627 | 2.256709
716 | Li3VO4 | 10.1016/S0924-0136(01)01044-5 | 298.15 | 1.67e-06 | -5.777283529 | LISICON | Oxides | -4.648437 | 2.246794e-05 | 1.274295 | 0.5501093 | 2.256709
717 | Li7P3S11 | 10.1021/acs.chemmater.7b04842 | 298.15 | 0.000863 | -3.063989204 | Thio-LISICON | Sulphides | -2.195474 | 0.006375677 | 0.7543192 | 3.88721 | 2.256709
718 | Li4BN3H10 | 10.1021/Ja907249p | 298.15 | 0.0002 | -3.698970004 | Other | Other | -3.339935 | 0.0004571563 | 0.1289059 | 1.786553 | 2.256709
722 | Li2NH | 10.1039/c2cp23636b | 298.15 | 0.000254 | -3.595166283 | Other | Other | -2.836173 | 0.001458234 | 0.5760713 | 2.07482 | 2.256709
723 | Li2Ca(NH)2 | 10.1039/c2cp23636b | 298.15 | 6.4e-06 | -5.193820026 | Other | Other | -4.129516 | 7.421373e-05 | 1.132744 | 0.02503674 | 2.256709
725 | Li3N | 10.1039/C0EE00052C | 298.15 | 0.000575 | -3.240332155 | Other | Other | -2.448741 | 0.003558436 | 0.6266169 | 3.222951 | 2.256709
726 | Li13.6Si2.8S1.2O16 | 10.1016/0013-4686(77)80035-2 | 298.15 | 6e-07 | -6.22184875 | LISICON | Oxides | -5.166955 | 6.808405e-06 | 1.112802 | 1.40721 | 2.256709
727 | LiAlH4 | 10.1063/1.3356981 | 298.15 | 2e-09 | -8.698970004 | Other | Other | -7.618712 | 2.40596e-08 | 1.166958 | 13.42035 | 2.256709
730 | Li4B7O12Cl | 10.1107/S0567740877009443 | 298.15 | 1e-07 | -7 | Other | Oxides and Other Anions | -5.907535 | 1.237271e-06 | 1.193479 | 3.858907 | 2.256709
731 | Li10.35Si1.35P1.65S12 | 10.1107/S2052520615022283 | 298.15 | 0.0065 | -2.187086643 | Thio-LISICON | Sulphides | -1.831792 | 0.01473019 | 0.1262345 | 8.113971 | 2.256709
732 | Li9.81Sn0.81P2.19S12 | 10.1107/S2052520615022283 | 298.15 | 0.0055 | -2.259637311 | Thio-LISICON | Sulphides | -1.679284 | 0.02092743 | 0.3368099 | 7.705913 | 2.256709
735 | Li14ZnGe4O16 | 10.1149/1.2119778 | 298.15 | 1e-06 | -6 | LISICON | Oxides | -4.768913 | 1.702501e-05 | 1.515576 | 0.9300866481 | 2.256709
738 | Li2.88PO3.73N0.14 | 10.1006/jssc.1995.1140 | 298.15 | 1.4e-13 | -12.85387196 | LISICON | Oxides | -11.15411 | 7.012766e-12 | 2.889188 | 61.12553 | 2.256709
743 | Li6.35P0.65Si0.35S5Br | 10.1039/c7ta08581h | 298.15 | 0.0023 | -2.638272164 | Argyrodite | Sulphides and Other Anions | -1.863101 | 0.01370563 | 0.6008903 | 5.747133 | 2.256709
744 | Li6.50P0.50Si0.50S5Br | 10.1039/c7ta08581h | 298.15 | 0.0023 | -2.638272164 | Argyrodite | Sulphides and Other Anions | -1.691886 | 0.02032891 | 0.895647 | 5.747133 | 2.256709
745 | Li6.20P0.80Si0.20S5Br | 10.1039/c7ta08581h | 298.15 | 0.00198 | -2.70333481 | Argyrodite | Sulphides and Other Anions | -1.684877 | 0.02065964 | 1.037256 | 5.439414 | 2.256709
746 | Li6.30P0.70Si0.30S5Br | 10.1039/c7ta08581h | 298.15 | 0.00183 | -2.73754891 | Argyrodite | Sulphides and Other Anions | -2.383084 | 0.004139193 | 0.1256452 | 5.280993 | 2.256709
747 | Li6.25P0.75Si0.25S5Br | 10.1039/c7ta08581h | 298.15 | 0.0015 | -2.823908741 | Argyrodite | Sulphides and Other Anions | -2.087747 | 0.008170588 | 0.5419346 | 4.891534 | 2.256709
748 | Li6.12P0.90Si0.12S5Br | 10.1039/c7ta08581h | 298.15 | 0.0009 | -3.045757491 | Argyrodite | Sulphides and Other Anions | -2.68363 | 0.002071907 | 0.1311366 | 3.959433 | 2.256709
749 | Li6.22P0.78Si0.22S5Br | 10.1039/c7ta08581h | 298.15 | 0.00108 | -2.966576245 | Argyrodite | Sulphides and Other Anions | -2.400345 | 0.003977909 | 0.3206176 | 4.280818 | 2.256709
750 | Li6.17P0.83Si0.17S5Br | 10.1039/c7ta08581h | 298.15 | 0.000929 | -3.031984286 | Argyrodite | Sulphides and Other Anions | -2.67665 | 0.002105475 | 0.1262625 | 4.014436 | 2.256709
751 | Li6.13P0.87Si0.13S5Br | 10.1039/c7ta08581h | 298.15 | 0.000901 | -3.045275209 | Argyrodite | Sulphides and Other Anions | -2.783415 | 0.001646589 | 0.0685709 | 3.961353 | 2.256709
752 | Li6.08P0.92Si0.08S5Br | 10.1039/c7ta08581h | 298.15 | 0.000864 | -3.063486258 | Argyrodite | Sulphides and Other Anions | -2.69816 | 0.002003734 | 0.1334633 | 3.889193 | 2.256709
753 | Li6.02P0.98Si0.02S5 Br | 10.1039/c7ta08581h | 298.15 | 0.000874 | -3.058488567 | Argyrodite | Sulphides and Other Anions | -2.08128 | 0.00829315 | 0.9549356 | 3.90893 | 2.256709
754 | Li6.10P0.90Si0.10S5Br | 10.1039/c7ta08581h | 298.15 | 0.000805 | -3.09420412 | Argyrodite | Sulphides and Other Anions | -2.268484 | 0.005389103 | 0.6818145 | 3.768979 | 2.256709
755 | Li6PS5Br | 10.1039/c7ta08581h | 298.15 | 0.000694 | -3.15864053 | Argyrodite | Sulphides and Other Anions | -2.763116 | 0.001725378 | 0.1564399 | 3.522939 | 2.256709
756 | Li6.05P0.95Si0.05S5Br | 10.1039/c7ta08581h | 298.15 | 0.000441 | -3.355561411 | Argyrodite | Sulphides and Other Anions | -2.685582 | 0.002062614 | 0.4488723 | 2.822496 | 2.256709
762 | Li3.6Si0.6P0.4S4 | 10.1006/jssc.2002.9701 | 298.15 | 7.76e-05 | -4.110026362 | Thio-LISICON | Sulphides | -3.672436 | 0.0002126006 | 0.1914858 | 0.856668 | 2.256709
764 | Li4SiS4 | 10.1016/0025-5408(89)90053-6 | 298.15 | 4.93e-08 | -7.307153081 | Thio-LISICON | Sulphides | -6.467141 | 3.410822e-07 | 0.7056205 | 5.159999 | 2.256709
765 | Li2SiS3 | 10.1016/0025-5408(89)90053-6 | 298.15 | 2e-06 | -5.698970004 | Thio-LISICON | Sulphides | -4.952906 | 1.114535e-05 | 0.556611 | 0.440073 | 2.256709
769 | Li6.75La3Zr1.75Nb0.25O12 | 10.1016/j.jpowsour.2010.11.089 | 298.15 | 0.0008 | -3.096910013 | Garnet | Oxides | -2.231331 | 0.005870424 | 0.7492278 | 3.75848 | 2.256709
770 | Li7La3Zr1.89Al0.15O12 | 10.1016/j.jpowsour.2013.03.049 | 298.15 | 0.00034 | -3.468521083 | Garnet | Oxides | -3.157382 | 0.0006960137 | 0.09680741 | 2.455705 | 2.256709
772 | Li10Ge0.95Si0.05P2S12 | 10.1016/j.jpowsour.2014.07.159 | 298.15 | 0.0086 | -2.065501549 | Thio-LISICON | Sulphides | -1.158926 | 0.06935444 | 0.8218797 | 8.821425 | 2.256709
773 | Li5.5La3Nb1.75In0.25O12 | 10.1016/j.jssc.2005.12.025 | 298.15 | 2.4e-05 | -4.619788758 | Garnet | Oxides | -3.478644 | 0.0003321665 | 1.302211 | 0.1728907 | 2.256709
774 | Li5.5La2.75K0.25Nb2O12 | 10.1016/j.jssc.2005.12.025 | 298.15 | 1.06e-05 | -4.974694135 | Garnet | Oxides | -4.547433 | 2.835089e-05 | 0.1825518 | 0.003708306 | 2.256709
777 | Li6.25La3Zr2Ga0.25O12 | 10.1016/j.matchemphys.2012.03.054 | 298.15 | 0.00035 | -3.455931956 | Garnet | Oxides | -2.834684 | 0.001463243 | 0.3859495 | 2.49532 | 2.256709
778 | Li7P3S11 | 10.1016/j.ssi.2006.04.017 | 298.15 | 0.0032 | -2.494850022 | Thio-LISICON | Sulphides | -1.658347 | 0.02196103 | 0.6997367 | 6.45536 | 2.256709
781 | Li4GeS4 | 10.1016/S0167-2738(00)00277-0 | 298.15 | 2.51e-07 | -6.600153287 | Thio-LISICON | Sulphides | -5.647491 | 2.251692e-06 | 0.9075656 | 2.447858 | 2.256709
783 | Li4P2S6 | 10.1021/acs.chemmater.6b04175 | 298.15 | 1.6e-10 | -9.795880017 | Thio-LISICON | Sulphides | -9.032596 | 9.276921e-10 | 0.5826023 | 22.66036 | 2.256709
784 | Li4PS4I | 10.1021/acs.chemmater.7b00013 | 298.15 | 6.26e-05 | -4.203425667 | Argyrodite | Sulphides and Other Anions | -3.096771 | 0.0008002566 | 1.224685 | 0.6924975 | 2.256709
789 | Li4SnS4 | 10.1021/cm3011315 | 298.15 | 7e-05 | -4.15490196 | Thio-LISICON | Sulphides | -3.070004 | 0.0008511301 | 1.177003 | 0.7756114 | 2.256709
791 | Li2SnS3 | 10.1021/cm5037524 | 298.15 | 1.36e-05 | -4.866461092 | Rocksalt | Sulphides | -4.253803 | 5.574389e-05 | 0.3753503 | 0.02860459 | 2.256709
792 | Li3PS4 | 10.1021/ja3110895 | 298.15 | 0.00016 | -3.795880017 | Thio-LISICON | Sulphides | -2.710548 | 0.001947386 | 1.177946 | 1.536881 | 2.256709
794 | Li6.5La3Nb1.25Y0.75O12 | 10.1021/jp304737x | 298.15 | 0.00027 | -3.568636236 | Garnet | Oxides | -3.300422 | 0.0005007008 | 0.07193904 | 2.151953 | 2.256709
800 | Li6.5La3Zr1.5Ta0.5O12 | 10.1039/C2JM31413D | 298.15 | 0.00092 | -3.036212173 | Garnet | Oxides | -2.668601 | 0.002144861 | 0.135138 | 3.997512 | 2.256709
801 | Li6.6La3Zr1.6Ta0.4O12 | 10.1039/C2JM31413D | 298.15 | 0.00073 | -3.13667714 | Garnet | Oxides | -2.493784 | 0.003207862 | 0.4133112 | 3.60587 | 2.256709
803 | Li6.2La3Zr1.2Ta0.8O12 | 10.1039/C2JM31413D | 298.15 | 0.00032 | -3.494850022 | Garnet | Oxides | -2.552224 | 0.002803984 | 0.888543 | 2.37388 | 2.256709
804 | Li6.8La3Zr1.8Ta0.2O12 | 10.1039/C2JM31413D | 298.15 | 0.00028 | -3.552841969 | Garnet | Oxides | -2.891109 | 0.001284964 | 0.4378904 | 2.198542 | 2.256709
805 | Li6La3ZrTaO12 | 10.1039/C2JM31413D | 298.15 | 0.00016 | -3.795880017 | Garnet | Oxides | -3.129928 | 0.0007414339 | 0.4434927 | 1.536881 | 2.256709
808 | Li6.2La3Zr1.2Sb0.8O12 | 10.1039/C3CP50991E | 298.15 | 0.00045 | -3.346787486 | Garnet | Oxides | -2.511683 | 0.003078342 | 0.6973992 | 2.852054 | 2.256709
812 | Li5La3Ta2O12 | 10.1111/j.1151-2916.2003.tb03318.x | 298.15 | 3.4e-06 | -5.468521083 | Garnet | Oxides | -4.447916 | 3.565198e-05 | 1.041634 | 0.1874293 | 2.256709
817 | Li3.25Ge0.25P0.75S4 | 10.1149/1.1379028 | 298.15 | 0.0022 | -2.657577319 | Thio-LISICON | Sulphides | -1.666138 | 0.02157061 | 0.9829527 | 5.654944 | 2.256709
818 | Li6.75La3Zr1.75Ta0.25O12 | 10.1149/2.024205esl | 298.15 | 0.00063 | -3.200659451 | Garnet | Oxides | -2.415786 | 0.003838962 | 0.6160261 | 3.36697 | 2.256709
836 | Li5.4La3Nb1.8Y0.75O12 | 10.1021/jp304737x | 298.15 | 2.51e-05 | -4.599980365 | Garnet | Oxides | -4.264581 | 5.437749e-05 | 0.1124928 | 0.1897558 | 2.256709
847 | "(Li2O)50 (Al2O5)5 (P2O5)45" | 10.1016/j.jeurceramsoc.2008.12.016 | 298.15 | 1.15e-08 | -7.93930216 | Glass | Oxides | -6.711919 | 1.941246e-07 | 1.506468 | 8.431544 | 2.256709
852 | "(Li2O)50 (P2O5)50" | 10.1016/j.jeurceramsoc.2008.12.016 | 298.15 | 1.32e-09 | -8.879426069 | Glass | Oxides | -8.0668 | 8.574327e-09 | 0.6603612 | 14.77508 | 2.256709
859 | Li3.9Zn0.05GeS4 | 10.1016/S0167-2738(00)00277-0 | 298.15 | 2.84e-07 | -6.54668166 | Thio-LISICON | Sulphides | -5.931345 | 1.171265e-06 | 0.3786395 | 2.283398 | 2.256709
861 | Li1.6Ti1.7Mg0.3P3O12 | 10.1016/0167-2738(86)90176-1 | 298.15 | 2.8e-06 | -5.552841969 | NASICON | Oxides | -4.797132 | 1.595392e-05 | 0.5710968 | 0.2675496 | 2.256709
868 | Li4.275Ge0.61Ga0.25S4 | 10.1016/S0167-2738(00)00277-0 | 298.15 | 6.34e-05 | -4.197910742 | Thio-LISICON | Sulphides | -3.204258 | 0.0006248013 | 0.9873456 | 0.7017065 | 2.256709
869 | Li1.4Ti1.6In0.4P3O12 | 10.1016/0167-2738(86)90176-1 | 298.15 | 0.00019 | -3.721246399 | NASICON | Oxides | -3.053958 | 0.0008831648 | 0.4452735 | 1.727499 | 2.256709
870 | Li1.8Cr0.8Ti1.2(PO4)3 | 10.1016/0167-2738(88)90291-3 | 298.15 | 0.00024 | -3.619788758 | NASICON | Oxides | -3.195107 | 0.0006381065 | 0.1803547 | 2.004493 | 2.256709
889 | "((Li2S)0.6 (SiS2)0.4 )95 (Li4SiO4)5" | 10.1149/1.1392498 | 298.15 | 0.00588 | -2.230622674 | Glass | Sulphides and Other Anions | -1.583196 | 0.02610984 | 0.4191615 | 7.867842 | 2.256709
890 | Li6La2Ca(Nb)2O12 | 10.1016/j.ssi.2008.01.047 | 298.15 | 2.11e-06 | -5.675717545 | Garnet | Oxides | -4.63461 | 2.319475e-05 | 1.083904 | 0.4097633 | 2.256709
892 | Li1.5Al0.5Ge1.5(PO4)3 | 10.1149/1.3122903 | 298.15 | 0.006309 | -2.200039473 | NASICON | Oxides | -1.830923 | 0.0147597 | 0.1362473 | 8.040347 | 2.256709
901 | Li5AlS4 | 10.1016/j.jssc.2017.09.018 | 298.15 | 1.26e-08 | -7.89997427 | Thio-LISICON | Sulphides | -6.703032 | 1.98138e-07 | 1.43267 | 8.204697 | 2.256709
903 | LiMgPO4 | 10.1021/cm504518q | 298.15 | 6.31e-12 | -11.19997064 | Olivine | Oxides | -9.776345 | 1.673614e-10 | 2.026711 | 37.99959 | 2.256709
904 | Li0.95Mg0.95In0.05PO4 | 10.1021/cm504518q | 298.15 | 1.12e-10 | -9.950781977 | Olivine | Oxides | -8.517564 | 3.03694e-09 | 2.054115 | 24.15911 | 2.256709
905 | Li0.9Mg0.9In0.1PO4 | 10.1021/cm504518q | 298.15 | 5.01e-10 | -9.300162274 | Olivine | Oxides | -8.44177 | 3.616014e-09 | 0.7368374 | 18.18658 | 2.256709
906 | Li0.85Mg0.85In0.15PO4 | 10.1021/cm504518q | 298.15 | 1.26e-09 | -8.899629455 | Olivine | Oxides | -7.557522 | 2.769991e-08 | 1.801253 | 14.9308 | 2.256709
907 | Li0.83Mg0.83In0.17PO4 | 10.1021/cm504518q | 298.15 | 1.41e-09 | -8.850780887 | Olivine | Oxides | -7.606507 | 2.474531e-08 | 1.548217 | 14.55568 | 2.256709
913 | Li3AlS3 | 10.1021/acs.chemmater.9b03230 | 298.15 | 1.31e-08 | -7.882728704 | Other | Sulphides | -7.30633 | 4.939353e-08 | 0.3322355 | 8.106199 | 2.256709
915 | Li6SiO4Cl2 | 10.1021/acs.chemmater.1c00157 | 298.15 | 1e-10 | -10 | Argyrodite | Oxides and Other Anions | -8.590966 | 2.564684e-09 | 1.985376 | 24.64537 | 2.256709
917 | LiTa2PO8 | 10.1039/C8TA09170F | 298.15 | 0.0016 | -2.795880017 | Other | Oxides | -1.935327 | 0.01160575 | 0.7405521 | 5.016301 | 2.256709
2000 | (YPO4)0.8(Li3PO4)0.2 | 10.1016/0167-2738(89)90457-8 | 298.15 | 1.41e-05 | -4.851039883 | Zircon | Oxides | -4.481222 | 3.302008e-05 | 0.1367653 | 0.03405875 | 2.256709
2001 | Li0.8La0.066Zr2(PO4)3 | 10.1007/s11581-009-0332-6 | 298.15 | 8.2e-06 | -5.086338509 | NASICON | Oxides | -4.156925 | 6.967468e-05 | 0.8638095 | 0.002575411 | 2.256709
2003 | Li3.09BO2.53N0.52 | 10.1016/j.jpowsour.2008.09.089 | 298.15 | 8.65e-07 | -6.06311007 | Glass | Oxides | -5.091829 | 8.094153e-06 | 0.9433878 | 1.055797 | 2.256709
2004 | Li5Nd3Sb2O12 | 10.1016/j.ssi.2008.01.002 | 298.15 | 5.58e-07 | -6.253253283 | Garnet | Oxides | -4.988761 | 1.026216e-05 | 1.59894 | 1.482704 | 2.256709
2005 | Li5La3Sb2O12 | 10.1016/j.ssi.2008.01.002 | 298.15 | 2.06e-06 | -5.685784276 | Garnet | Oxides | -5.065876 | 8.59258e-06 | 0.3842857 | 0.4227526 | 2.256709
2006 | LiAlSi2O6 | 10.1016/j.ssi.2009.02.028 | 298.15 | 3.49e-09 | -8.457685004 | Glass | Oxides | -7.625632 | 2.367927e-08 | 0.6923128 | 11.71073 | 2.256709
2007 | "(Li2O)16.6 (SiO2)83.4" | 10.1016/S0022-3093(99)00688-2 | 298.15 | 1.3e-09 | -8.887183074 | Glass | Oxides | -8.028871 | 9.356827e-09 | 0.7366989 | 14.83477 | 2.256709
2008 | Li3Fe2P3O12 | 10.1016/0167-2738(90)90442-T | 298.15 | 1.11e-08 | -7.953862132 | Glass-Ceramic | Sulphides and Other Anions | -7.338689 | 4.5847e-08 | 0.3784379 | 8.516312 | 2.256709
2009 | Li2.9Sc1.9Zr0.1(PO4)3 | 10.1016/S0925-8388(96)02746-6 | 298.15 | 7.48e-05 | -4.126174447 | NASICON | Sulphides | -3.437936 | 0.0003648076 | 0.473672 | 0.8270366 | 2.256709
2010 | Li1.9Mg0.1TiO3.05 | 10.1016/j.ssi.2008.03.001 | 298.15 | 1.96e-07 | -6.708504408 | Rocksalt | Sulphides and Other Anions | -5.861046 | 1.377062e-06 | 0.7181849 | 2.798643 | 2.256709
2011 | (YPO4)0.9(Li3PO4)0.1 | 10.1016/0167-2738(89)90457-8 | 298.15 | 4.64e-07 | -6.333347081 | Zircon | Oxides | -5.062021 | 8.669194e-06 | 1.616269 | 1.684173 | 2.256709
2012 | (YPO4)0.7(Li3PO4)0.3 | 10.1016/0167-2738(89)90457-8 | 298.15 | 6.57e-09 | -8.182516656 | Zircon | Oxides | -7.330444 | 4.672569e-08 | 0.7260274 | 9.903147 | 2.256709
2013 | (YPO4)0.5(Li3PO4)0.5 | 10.1016/0167-2738(89)90457-8 | 298.15 | 6.68e-11 | -10.1753005 | Zircon | Oxides | -9.090005 | 8.128203e-10 | 1.177865 | 26.41662 | 2.256709
2014 | LiGaSiO4 | 10.1016/0167-2738(87)90048-8 | 298.15 | 1.08e-11 | -10.9652893 | Phenakite | Oxides | -9.934106 | 1.163843e-10 | 1.06334 | 35.16133 | 2.256709
2015 | Li0.68Ga0.68Si2.33O6 | 10.1016/0167-2738(87)90048-8 | 298.15 | 3.15e-11 | -10.50228226 | Phenakite | Oxides | -9.230488 | 5.881818e-10 | 1.61746 | 29.88472 | 2.256709
2016 | Li0.96Ga0.96Si2.04O6 | 10.1016/0167-2738(87)90048-8 | 298.15 | 2.35e-11 | -10.62874643 | Phenakite | Oxides | -9.177837 | 6.63992e-10 | 2.105138 | 31.2834 | 2.256709
2017 | Li4Al0.33Si0.33P0.33O4 | 10.1021/acsami.6b14402 | 298.15 | 3.25e-06 | -5.487904825 | LISICON | Oxides | -4.722036 | 1.896547e-05 | 0.5865544 | 0.2045887 | 2.256709
2018 | Li4Al0.33Si0.17Ge0.17P0.33O4 | 10.1021/acsami.6b14402 | 298.15 | 1.61e-06 | -5.792359875 | LISICON | Oxides | -4.787061 | 1.632822e-05 | 1.010625 | 0.5727006 | 2.256709
2019 | Li4.25Si0.75Al0.25O4 | 10.1021/acsami.6b14402 | 298.15 | 2.02e-08 | -7.695350471 | LISICON | Oxides | -6.612742 | 2.439261e-07 | 1.172042 | 7.074326 | 2.256709
2020 | Li3.75Si0.75P0.25O4 | 10.1021/acsami.6b14402 | 298.15 | 5.54e-07 | -6.25635315 | LISICON | Oxides | -5.579962 | 2.630499e-06 | 0.4575051 | 1.490263 | 2.256709
2021 | LiCaTiNbO6 | 10.1021/cm9810382 | 298.15 | 6.07e-07 | -6.216929275 | Perovskite | Oxides | -5.403284 | 3.951082e-06 | 0.6620187 | 1.395562 | 2.256709
2022 | Li3Cr(MoO4)3 | 10.1039/B301189e | 298.15 | 3.19e-09 | -8.496443639 | LISICON | Oxides | -7.300554 | 5.005478e-08 | 1.430151 | 11.97751 | 2.256709
2023 | Li2Mg2(MoO4)3 | 10.1039/B301189e | 298.15 | 5.35e-12 | -11.2712539 | Lysonite | Oxides | -9.975743 | 1.057443e-10 | 1.678348 | 38.8835 | 2.256709
2024 | Li3Fe(MoO4)3 | 10.1039/B301189e | 298.15 | 5.89e-10 | -9.229824822 | Lysonite | Oxides | -7.753469 | 1.764133e-08 | 2.179628 | 17.59161 | 2.256709
2025 | Li6FeCl8 | 10.1002/zaac.19875531020 | 298.15 | 8.97e-08 | -7.047042731 | Rocksalt | Halides | -6.374392 | 4.22287e-07 | 0.4524586 | 4.045942 | 2.256709
2026 | Li4.8Si0.2Al0.8S4 | 10.1006/jssc.2002.9701 | 298.15 | 1.07e-06 | -5.971412549 | Thio-LISICON | Sulphides | -5.460154 | 3.46614e-06 | 0.2613854 | 0.8757638 | 2.256709
2027 | Li3.6Ge0.4P0.6S4 | 10.1149/1.1379028 | 298.15 | 0.000221356 | -3.654909409 | Thio-LISICON | Sulphides | -3.243326 | 0.0005710499 | 0.169401 | 1.906279 | 2.256709
2028 | Li3.35Ge0.35P0.65S4 | 10.1149/1.1379028 | 298.15 | 0.001830655 | -2.737393551 | Thio-LISICON | Sulphides | -1.781606 | 0.01653461 | 0.9135297 | 5.281707 | 2.256709
2029 | Li6NiCl8 | 10.1002/zaac.19875531020 | 298.15 | 2.69e-10 | -9.569675406 | Rocksalt | Halides | -8.842231 | 1.438032e-09 | 0.5291748 | 20.55793 | 2.256709
2030 | Li6CoCl8 | 10.1002/zaac.19875531020 | 298.15 | 1.51e-06 | -5.821821295 | Rocksalt | Halides | -4.782062 | 1.651728e-05 | 1.0811 | 0.6181596 | 2.256709
2031 | LiF | Journal De Physique 26 339-341, 1965 | 298.15 | 1.18e-14 | -13.92960042 | Rocksalt | Halides | -12.48773 | 3.252872e-13 | 2.078982 | 79.10342 | 2.256709
499 | Li6PS5Cl | 10.1016/j.ssi.2012.06.008 | 298.51 | 0.000537 | -3.270025714 | Argyrodite | Sulphides and Other Anions | -2.447251 | 0.003570663 | 0.676958 | 3.117217 | 2.256709
3 | Li2.4OH0.6Cl | 10.1002/aenm.201700971 | 299.15 | 8.9e-08 | -7.050609993 | Anti-Perovskite | Oxides and Other Anions | -6.351915 | 4.44718e-07 | 0.4881742 | 4.060306 | 2.256709
4 | Li2.1OH0.9Cl | 10.1002/aenm.201700971 | 299.15 | 8.05e-08 | -7.09420412 | Anti-Perovskite | Oxides and Other Anions | -5.940999 | 1.145516e-06 | 1.329883 | 4.237892 | 2.256709
5 | Li2OHCl | 10.1002/aenm.201700971 | 299.15 | 7.11e-08 | -7.148130399 | Anti-Perovskite | Oxides and Other Anions | -6.530833 | 2.945554e-07 | 0.3810561 | 4.462827 | 2.256709
6 | Li2.7OH0.3Cl | 10.1002/aenm.201700971 | 299.15 | 7.3e-09 | -8.13667714 | Anti-Perovskite | Oxides and Other Anions | -7.284859 | 5.189685e-08 | 0.7255941 | 9.616741 | 2.256709
589 | "(Li2S)0.75 (P2S5)0.25" | 10.1021/acsomega.8b00377 | 299.44 | 0.000181 | -3.742321425 | Glass | Sulphides | -3.464983 | 0.000342781 | 0.07691643 | 1.672544 | 2.256709
829 | Li1.5Al0.5Ge1.5(PO4)3 | 10.1016/j.jpowsour.2009.11.037 | 299.73 | 0.00443 | -2.353596274 | NASICON | Oxides | -1.494803 | 0.03200348 | 0.7375262 | 7.19309 | 2.256709
22 | La0.57Li0.29TiO3 | 10.1016/j.jpowsour.2012.11.098 | 300 | 0.0016 | -2.795880017 | Perovskite | Oxides | -2.184802 | 0.00653428 | 0.3734161 | 5.016301 | 2.256709
45 | Li6.5La2.9Ba0.1Zr1.4Ta0.6O12 | 10.3389/fenrg.2016.00028 | 300 | 0.00083 | -3.080921908 | Garnet | Oxides | -2.15328 | 0.007026199 | 0.8605203 | 3.820727 | 2.256709
46 | Li6.5La3Zr1.5Ta0.5O12 | 10.3389/fenrg.2016.00028 | 300 | 0.000794 | -3.100179498 | Garnet | Oxides | -2.624143 | 0.002376057 | 0.2266106 | 3.745814 | 2.256709
18 | Li3.4Si0.4P0.6S4 | 10.1006/jssc.2002.9701 | 300.15 | 0.00064 | -3.193820026 | Thio-LISICON | Sulphides | -2.569632 | 0.002693816 | 0.3896105 | 3.392117 | 2.256709
221 | Li6CaLa2Ta2O12 | 10.1016/j.ssi.2008.10.022 | 300.15 | 2.24e-06 | -5.649751982 | Garnet | Oxides | -4.581988 | 2.618255e-05 | 1.14012 | 0.3771949 | 2.256709
300 | Li3.2Ge0.2P0.8S4 | 10.1149/1.1379028 | 300.15 | 0.00054 | -3.26760624 | Thio-LISICON | Sulphides | -2.923142 | 0.001193597 | 0.1186555 | 3.125767 | 2.256709
505 | "(Li2O)50((SeO2)0.5 (B2O3)0.5)50" | 10.1016/S0167-2738(02)00137-6 | 300.15 | 7.54e-07 | -6.122628654 | Glass | Oxides | -5.572153 | 2.678225e-06 | 0.3030235 | 1.181653 | 2.256709
587 | LiBH4 | 10.1021/acsomega.8b00377 | 300.15 | 9.89e-08 | -7.004803708 | Other | Other | -6.34492 | 4.519392e-07 | 0.4354466 | 3.877803 | 2.256709
603 | Li0.34La0.51TiO2.94 | 10.1016/0038-1098(93)90841-A | 300.15 | 0.00102 | -2.991399828 | Perovskite | Oxides | -2.596612 | 0.00253156 | 0.1558576 | 4.178713 | 2.256709
606 | Li0.10La0.63TiO3 | 10.1016/0167-2738(94)90309-3 | 300.15 | 7.9e-05 | -4.102372909 | Perovskite | Oxides | -3.302832 | 0.0004979301 | 0.6392662 | 0.8708941 | 2.256709
608 | (La0.5Li0.5)0.75(La0.5Na0.5)0.25TiO3 | 10.1016/0167-2738(94)90309-3 | 300.15 | 0.000158 | -3.800244823 | Perovskite | Oxides | -2.780036 | 0.001659449 | 1.040826 | 1.526078 | 2.256709
655 | Li0.067La0.64TiO2.99 | 10.1016/0167-2738(94)90309-3 | 300.15 | 7.9e-05 | -4.102372909 | Perovskite | Oxides | -3.377077 | 0.0004196847 | 0.5260544 | 0.8708941 | 2.256709
660 | Li0.10La0.66Ti0.90Al0.10O3 | 10.1021/cm011149s | 300.15 | 7.34e-06 | -5.13430394 | Perovskite | Oxides | -4.624635 | 2.373367e-05 | 0.2597623 | 0.009744442 | 2.256709
661 | Li0.06La0.66Ti0.93Al0.06O3 | 10.1021/cm011149s | 300.15 | 1.68e-06 | -5.774690718 | Perovskite | Oxides | -4.525524 | 2.981784e-05 | 1.560418 | 0.5462699 | 2.256709
775 | Li7La3Zr2O12 | 10.1016/j.jssc.2009.05.020 | 300.15 | 1.52e-06 | -5.818156412 | Garnet | Oxides | -5.217072 | 6.066364e-06 | 0.361303 | 0.6124102 | 2.256709
776 | Li7La3Hf2O12 | 10.1016/j.jssc.2009.10.030 | 300.15 | 9.73e-07 | -6.01188716 | Garnet | Oxides | -4.81365 | 1.535856e-05 | 1.435773 | 0.9531561 | 2.256709
785 | Li6.6La2.75Y0.25Zr1.6Ta0.4O12 | 10.1021/am503731h | 300.15 | 0.000436 | -3.360513511 | Garnet | Oxides | -2.414732 | 0.003848292 | 0.8945028 | 2.805881 | 2.256709
786 | Li6.6La2.875Y0.125Zr1.6Ta0.4O12 | 10.1021/am503731h | 300.15 | 0.000317 | -3.498940738 | Garnet | Oxides | -3.069698 | 0.0008517303 | 0.1842494 | 2.361291 | 2.256709
787 | Li6.6La2.5Y0.5Zr1.6Ta0.4O12 | 10.1021/am503731h | 300.15 | 0.000226 | -3.645891561 | Garnet | Oxides | -3.085006 | 0.0008222305 | 0.3145922 | 1.931262 | 2.256709
821 | Li10SiP2S12 | 10.1149/2.0501412jes | 300.15 | 0.0023 | -2.638272164 | Thio-LISICON | Sulphides | -2.422064 | 0.003783871 | 0.04674609 | 5.747133 | 2.256709
832 | Li1.5Al0.5Ge1.5(PO4)3 | 10.1149/1.2988731 | 301.09 | 0.00526 | -2.279014256 | NASICON | Oxides | -1.329302 | 0.04684871 | 0.9019527 | 7.59871 | 2.256709
185 | "(Li2S)0.5 ((Ga2S3)0.1 (GeS2)0.9)0.5" | 10.1016/j.ssi.2007.10.011 | 301.15 | 6.7e-05 | -4.173925197 | Glass | Sulphides | -3.410815 | 0.0003883157 | 0.5823371 | 0.7424662 | 2.256709
235 | Li0.24La0.59TiO3 | 10.1016/j.ssi.2009.08.002 | 302.15 | 7.6e-05 | -4.119186408 | Perovskite | Oxides | -3.448299 | 0.0003562062 | 0.4500905 | 0.8397955 | 2.256709
867 | Li7La3Zr2O12 | 10.1016/j.jpowsour.2012.02.031 | 302.15 | 2.3e-05 | -4.638272164 | Garnet | Oxides | -3.813197 | 0.0001537456 | 0.6807483 | 0.1578615 | 2.256709
669 | Li3O(Cl0.5Br0.5) | 10.1021/ja305709z | 302.76 | 0.000938 | -3.027797162 | Anti-Perovskite | Oxides and Other Anions | -2.19837 | 0.006333303 | 0.6879499 | 4.031232 | 2.256709
23 | Li6.5La3Zr1.75Te0.25O12 | 10.1016/j.jpowsour.2013.03.166 | 303 | 0.000107 | -3.972242795 | Garnet | Oxides | -2.893946 | 0.001276598 | 1.162724 | 1.130707 | 2.256709
64 | Li0.022 La0.117 Ti0.208 Al0.001 O0.626 | 10.1007/BF02378009 | 303.15 | 0.00126 | -2.89997427 | Perovskite | Oxides | -2.585195 | 0.002598993 | 0.09908609 | 4.560855 | 2.256709
106 | "(LiCl)0.5 (P2O5)0.5" | 10.1007/s11581-008-0276-2 | 303.15 | 6.83e-08 | -7.165859166 | Glass | Oxides and Other Anions | -5.940632 | 1.146484e-06 | 1.501181 | 4.538047 | 2.256709
115 | Li0.5La0.5TiO3 | 10.1016/j.jallcom.2009.07.091 | 303.15 | 5.8e-06 | -5.236572006 | Perovskite | Oxides | -4.697317 | 2.007627e-05 | 0.2907961 | 0.04039377 | 2.256709
228 | Li7La3Ta2O13 | 10.1016/j.ssi.2009.07.002 | 303.15 | 2.65e-06 | -5.576754126 | Garnet | Oxides | -4.913829 | 1.21947e-05 | 0.43947 | 0.2928586 | 2.256709
268 | Li9SiAlO8 | 10.1149/1.1836980 | 303.15 | 2.3e-07 | -6.638272164 | Glass | Oxides | -6.11456 | 7.681392e-07 | 0.2742744 | 2.56859 | 2.256709
350 | Li1.2Al1.1Ta0.9(PO4)3 | 10.1039/A807007E | 303.15 | 6.5e-07 | -6.187086643 | NASICON | Oxides | -5.276487 | 5.290702e-06 | 0.8291923 | 1.325945 | 2.256709
351 | LiAlTa(PO4)3 | 10.1039/A807007E | 303.15 | 6.5e-07 | -6.187086643 | NASICON | Oxides | -5.38297 | 4.140279e-06 | 0.646603 | 1.325945 | 2.256709
446 | LiCrSb(PO4)3 | 10.1063/1.2357843 | 303.15 | 3.57e-10 | -9.447331784 | NASICON | Oxides | -8.276884 | 5.285867e-09 | 1.369949 | 19.46347 | 2.256709
448 | LiAlSb(PO4)3 | 10.1063/1.2357843 | 303.15 | 3.17e-08 | -7.498940738 | NASICON | Oxides | -6.540183 | 2.882816e-07 | 0.9192161 | 6.068097 | 2.256709
449 | LiFeSb(PO4)3 | 10.1063/1.2357843 | 303.15 | 1.37e-06 | -5.863279433 | NASICON | Oxides | -4.660949 | 2.182985e-05 | 1.445598 | 0.6850698 | 2.256709
495 | LiFePO4 | 10.1016/j.ssi.2008.06.028 | 303.15 | 1.1e-09 | -8.958607315 | Olivine | Oxides | -7.514372 | 3.059344e-08 | 2.085816 | 15.39006 | 2.256709
534 | LiTi2P3O12 | 10.1016/0167-2738(94)90332-8 | 303.15 | 4e-07 | -6.397940009 | NASICON | Oxides | -5.912136 | 1.224234e-06 | 0.2360059 | 1.855998 | 2.256709
535 | LiZr2P3O12 | 10.1016/0167-2738(94)90332-8 | 303.15 | 5e-08 | -7.301029996 | NASICON | Oxides | -6.557207 | 2.772e-07 | 0.5532729 | 5.132218 | 2.256709
540 | Li3.8Ge0.8P0.2O4 | 10.1021/acs.chemmater.8b01504 | 303.15 | 1.03e-06 | -5.987162775 | LISICON | Oxides | -4.92776 | 1.180974e-05 | 1.122335 | 0.9054907 | 2.256709
541 | Li3PO4 | 10.1021/acs.chemmater.8b01504 | 303.15 | 1.75e-13 | -12.75696195 | LISICON | Oxides | -11.29317 | 5.091258e-12 | 2.142673 | 59.61958 | 2.256709
542 | Li3VO4 | 10.1021/acs.chemmater.8b01504 | 303.15 | 9.2e-14 | -13.03621217 | LISICON | Oxides | -12.03047 | 9.322455e-13 | 1.011518 | 64.00996 | 2.256709
543 | Li3.2Ge0.2P0.8O4 | 10.1021/acs.chemmater.8b01504 | 303.15 | 1.14e-06 | -5.943095149 | LISICON | Oxides | -5.384075 | 4.129759e-06 | 0.3125032 | 0.8235656 | 2.256709
544 | Li3V0.6P0.4O4 | 10.1021/acs.chemmater.8b01504 | 303.15 | 3.55e-13 | -12.44977165 | LISICON | Oxides | -10.84104 | 1.441974e-11 | 2.58801 | 54.97009 | 2.256709
546 | Li3P0.2V0.8O4 | 10.1021/acs.chemmater.8b01504 | 303.15 | 1.31e-13 | -12.88438949 | LISICON | Oxides | -11.50085 | 3.15611e-12 | 1.914187 | 61.60365 | 2.256709
547 | Li3.6Ge0.6P0.4O4 | 10.1021/acs.chemmater.8b01504 | 303.15 | 1.1e-05 | -4.958607315 | LISICON | Oxides | -4.58224 | 2.616738e-05 | 0.1416526 | 0.005926334 | 2.256709
548 | Li3.4Ge0.4P0.6O4 | 10.1021/acs.chemmater.8b01504 | 303.15 | 4.5e-06 | -5.346787486 | LISICON | Oxides | -4.934261 | 1.163426e-05 | 0.170178 | 0.09684388 | 2.256709
549 | Li3.2Ge0.2V0.8O4 | 10.1021/acs.chemmater.8b01504 | 303.15 | 1.9e-05 | -4.721246399 | LISICON | Oxides | -3.639849 | 0.0002291664 | 1.16942 | 0.0988119 | 2.256709
550 | Li3.6Ge0.6V0.4O4 | 10.1021/acs.chemmater.8b01504 | 303.15 | 3.19e-05 | -4.496209317 | LISICON | Oxides | -3.771563 | 0.0001692141 | 0.5251117 | 0.2909315 | 2.256709
551 | Li3.8Ge0.8V0.2O4 | 10.1021/acs.chemmater.8b01504 | 303.15 | 2.71e-06 | -5.567030709 | LISICON | Oxides | -4.88829 | 1.293332e-05 | 0.4606889 | 0.2824292 | 2.256709
553 | Li3.4Ge0.4V0.6O4 | 10.1021/acs.chemmater.8b01504 | 303.15 | 8.89e-07 | -6.051098239 | LISICON | Oxides | -4.940261 | 1.147465e-05 | 1.23396 | 1.031257 | 2.256709
554 | Li3P0.6V0.4O4 | 10.1021/acs.chemmater.8b01504 | 303.15 | 3.2e-13 | -12.49485002 | LISICON | Oxides | -11.11908 | 7.601872e-12 | 1.892745 | 55.64056 | 2.256709
555 | Li4GeO4 | 10.1021/acs.chemmater.8b01504 | 303.15 | 1.3e-12 | -11.88605665 | LISICON | Oxides | -10.66761 | 2.149746e-11 | 1.484605 | 46.92889 | 2.256709
556 | Li3P0.8V0.2O4 | 10.1021/acs.chemmater.8b01504 | 303.15 | 2.05e-13 | -12.68824614 | LISICON | Oxides | -11.62914 | 2.348886e-12 | 1.12171 | 58.56315 | 2.256709
641 | Li0.3Sr0.6Ti0.45Fe0.05Ta0.5O3 | 10.1149/1.1629102 | 303.15 | 6e-05 | -4.22184875 | Perovskite | Oxides | -3.108466 | 0.0007789931 | 1.23962 | 0.6621748 | 2.256709
642 | Li0.3Sr0.6Ti0.5Ta0.5O3 | 10.1149/1.1629102 | 303.15 | 0.00017 | -3.769551079 | Perovskite | Oxides | -3.305797 | 0.0004945417 | 0.2150678 | 1.602855 | 2.256709
643 | Li0.3Sr0.6Ti0.5Nb0.5O3 | 10.1149/1.1629102 | 303.15 | 5.4e-06 | -5.26760624 | Perovskite | Oxides | -4.209008 | 6.180054e-05 | 1.120631 | 0.05383154 | 2.256709
651 | LiSr2Ti2TaO9 | 10.1021/cm9810382 | 303.15 | 3.2e-05 | -4.494850022 | Perovskite | Oxides | -3.650989 | 0.000223363 | 0.7121017 | 0.2923997 | 2.256709
654 | LiBa2Ti2NbO9 | 10.1021/cm9810382 | 303.15 | 1e-07 | -7 | Perovskite | Oxides | -6.356312 | 4.402387e-07 | 0.4143345 | 3.858907 | 2.256709
683 | Li0.36La0.55TiO3 | 10.1021/cm9810382 | 303.15 | 2e-05 | -4.698970004 | Perovskite | Oxides | -3.820351 | 0.0001512338 | 0.771971 | 0.113313 | 2.256709
771 | Li6.75La3Zr1.875Te0.125O12 | 10.1016/j.jpowsour.2013.03.166 | 303.15 | 3.77e-05 | -4.424235019 | Garnet | Oxides | -4.027784 | 9.380283e-05 | 0.1571733 | 0.3737549 | 2.256709
779 | Li2.2Zn0.1Zr0.9S3 | 10.1016/j.ssi.2008.01.055 | 303.15 | 0.00012 | -3.920818754 | Thio-LISICON | Sulphides | -3.169339 | 0.0006771125 | 0.5647215 | 1.242715 | 2.256709
802 | Li6.7La3Zr1.7Ta0.3O12 | 10.1016/j.ceramint.2018.09.245 | 303.15 | 0.00103 | -2.987162775 | Garnet | Oxides | -2.092297 | 0.008085432 | 0.8007851 | 4.196054 | 2.256709
806 | Li6.6La3Zr1.6Sb0.4O12 | 10.1039/C3CP50991E | 303.15 | 0.00077 | -3.113509275 | Garnet | Oxides | -2.087846 | 0.008168717 | 1.051985 | 3.694394 | 2.256709
807 | Li6.4La3Zr1.4Sb0.6O12 | 10.1039/C3CP50991E | 303.15 | 0.00066 | -3.180456064 | Garnet | Oxides | -2.311422 | 0.004881774 | 0.7552197 | 3.441522 | 2.256709
809 | Li6La3ZrSbO12 | 10.1039/C3CP50991E | 303.15 | 0.00026 | -3.585026652 | Garnet | Oxides | -3.266234 | 0.000541709 | 0.1016288 | 2.104134 | 2.256709
810 | Li6.8La3Zr1.8Sb0.2O12 | 10.1039/C3CP50991E | 303.15 | 5.9e-05 | -4.229147988 | Garnet | Oxides | -3.767395 | 0.000170846 | 0.2132156 | 0.6503487 | 2.256709
840 | Li6SrLa2Ta2O12 | 10.1002/adfm.200400044 | 303.15 | 7e-06 | -5.15490196 | Garnet | Oxides | -4.256047 | 5.545655e-05 | 0.80794 | 0.01423534 | 2.256709
853 | "(Li2S)9(LaOI)" | 10.1016/j.ssi.2008.01.072 | 303.15 | 8.13e-09 | -8.089909454 | Glass | Sulphides and Other Anions | -7.287939 | 5.153007e-08 | 0.6431562 | 9.328867 | 2.256709
855 | "(AgI)0.5(LiPO3)0.5" | 10.1016/j.ssi.2008.04.015 | 303.15 | 4.1e-08 | -7.387216143 | Glass | Oxides and Other Anions | -6.651367 | 2.231684e-07 | 0.5414736 | 5.530146 | 2.256709
857 | "(Li2S)2(LaOI)5" | 10.1016/j.ssi.2008.01.072 | 303.15 | 6.92e-08 | -7.159893906 | Glass | Sulphides and Other Anions | -6.36639 | 4.301405e-07 | 0.629649 | 4.512667 | 2.256709
858 | "(Li2S)(LaOI)" | 10.1016/j.ssi.2008.01.072 | 303.15 | 2.75e-07 | -6.560667306 | Glass | Sulphides and Other Anions | -5.606818 | 2.472762e-06 | 0.9098291 | 2.325861 | 2.256709
862 | "(Li2S)7(LaOI)3" | 10.1016/j.ssi.2008.01.072 | 303.15 | 2.88e-06 | -5.540607512 | Glass-Ceramic | Sulphides and Other Anions | -4.429519 | 3.719468e-05 | 1.234517 | 0.2550427 | 2.256709
893 | Li4.4Al0.4Ge0.6S4 | 10.1021/acs.chemmater.8b03175 | 303.15 | 4.33e-05 | -4.363512104 | Thio-LISICON | Sulphides | -3.734676 | 0.0001842144 | 0.3954343 | 0.4516887 | 2.256709
894 | Li4.4Al0.4Sn0.6S4 | 10.1021/acs.chemmater.8b03175 | 303.15 | 4.39e-06 | -5.35753548 | Thio-LISICON | Sulphides | -4.795215 | 1.602452e-05 | 0.3162044 | 0.1036489 | 2.256709
895 | Li4.4Ga0.4Ge0.6S4 | 10.1021/acs.chemmater.8b03175 | 303.15 | 1.63e-05 | -4.787812396 | Thio-LISICON | Sulphides | -4.360403 | 4.361111e-05 | 0.1826789 | 0.06139374 | 2.256709
896 | Li4.4Ga0.4Sn0.6S4 | 10.1021/acs.chemmater.8b03175 | 303.15 | 3.2e-06 | -5.494850022 | Thio-LISICON | Sulphides | -5.091819 | 8.094328e-06 | 0.1624339 | 0.2109198 | 2.256709
927 | Li0.022 La0.118 Ti0.2 Al0.004 O0.631 | 10.1007/BF02378009 | 303.15 | 0.000891 | -3.049976093 | Perovskite | Oxides | -2.143292 | 0.007189654 | 0.822076 | 3.942663 | 2.256709
930 | Li2ZrS3 | 10.1016/j.ssi.2008.01.055 | 303.15 | 7.3e-06 | -5.13667714 | Thio-LISICON | Sulphides | -4.762661 | 1.727187e-05 | 0.1398883 | 0.01021861 | 2.256709
931 | Li0.022 La0.115 Ti0.165 Al0.055 O0.618 | 10.1007/BF02378009 | 303.15 | 0.000525 | -3.280006174 | Perovskite | Oxides | -2.931013 | 0.00117216 | 0.1217961 | 3.082075 | 2.256709